## MN-00706
DATE | 2025-08-23 |  |  | WASH.CODE |  | ZR.00706
FINISHER:CODE | 8307/050 |  |  |  |  | DRYPROCESS.AND WET PROCES
MODEL:CODE | 8307/050
SAP CODE | 6000914
FABRIC:CODE | TAYAL:60697-AR1
QUANTITY | 1 PCS
ROLL:CODE | C383176-1
FAB. WEIGHT
UNITS
TYPE MACHINE
DRYING TIME (Min.) :
COMMENTS:
| DARK/MID |  |  | WASH:SUPERVISOR:ASSEAM
FREE DEVELOPMENT | E | of | 1 |  |  |  | Supplier | PH Value
ACTION | TIME | TEMP | Liters | AMT | UNITS | Chemicals
LASER WHIKSERS | WASH ASPER ORJ
LASER HAND SAND
TACKING
DESIZE |  | 50 |  |  | GRM | LAVA SPERSE
[5 empty] | GRM | ROLUX LSA
RINSE | 2 | RT |  |  | GRM | LUBRICANT
STONE WASH |  | RT |  |  | K/G | NEW STONE
RINSE | 2 | RT |  |  | GRM | ROSPERS
STONE WASH |  | RT |  |  | K/G | NEW STONE
RINSE | 2 | RT |  |  | GRM | ROSPERS
EXTRACT&DRY
HYPO/PP SPRAY |  |  |  | 10 | GRM | PERMENGANATE
|  |  |  | 200 | GRM | HYPO
|  |  |  | 800 | GRM | WATER
NEUTRALIZATION | 2 | RT |  |  | GRM | ROYACTIVEX KS
RINSE |  | RT
BIOPOLISHING |  | 55 |  |  | GRM | LAVA CELL BNG
[5 empty] | GRM | A.ACID. PH/55
RINSE | 2 | RT
WASH.TINT |  | 40 |  |  | M/L | BROWN BBL
[5 empty] | M/L | BROWN GGL
[5 empty] | M/L | BLACK
DRAIN |  |  |  |  | GRM | SALT
WASH SOFT |  | RT |  |  | K/G | ANTI OZON SOFT
EXTRACT&DRY |  |  |  |  | GRM | A.ACID. PH/5