## MN-00716
DATE | 2025-08-27 |  |  | WASH.CODE |  | ZR.00716
FINISHER:CODE | [5 empty] | DRYPROCESS.AND WET PROCES
MODEL:CODE | GRILS-C -J-006
SAP CODE | 6000852
FABRIC:CODE | KIPAS:BCI VIOLANTE BLUE
QUANTITY | 1 PCS
ROLL:CODE | ROLL:12244
FAB. WEIGHT
UNITS
TYPE MACHINE
DRYING TIME (Min.) :
COMMENTS:
| MID |  |  | WASH:SUPERVISOR:AHMED&MAGDE
FREE DEVELOPMENT | E | of | 1 |  |  |  | Supplier | PH Value
ACTION | TIME |  | Liters | AMT | UNITS | Chemicals
HAND SAND
WASH |  | 50 |  | 2 | GRM | ALPHA AMYLASE-LAVA ZYME AEN 01
|  |  |  | 1 | GRM | DISPERS
|  |  |  | 3 | GRM | ROLUX LSA
|  |  |  | 2 | GRM | LUBRICANT
DRAIN | 2
WATER FREE ENZYME WASHING |  |  |  | 5 | GRM | ASUCELL WF
RINSE | 1 | 50 |  | 100 | GRM | ASU WASH BOOSTER
DARIN | 1
WATER FREE ENZYME WASHING |  |  |  | 5 | GRM | ASUCELL WF
RINSE | 2 | RT |  | 100 | GRM | ASU WASH BOOSTER
WASH |  | 40 |  |  | GRM | SODA ASH
RINSE X2 | 2 | RT
BLEACH |  | RT |  |  | GRM | COUSTIC SODA
RINSE X2 | 2 | RT |  |  | K/G | HYPO
NEUTRALIZATION | 5 | RT |  |  | GRM | PEROXIDE
RINSE X2 | 2 | RT
CLEAN UP |  | 50 |  |  | GRM | NEAR CAND OP EXTRA
[5 empty] | GRM | PEROXIDE
RINSE | 2 | RT
EXTRACT&DRY
HYPO/PP SPRAY |  |  |  | 5 | GRM | PERMENGANATE
|  |  |  | 200 | GRM | HYPO
|  |  |  | 800 | GRM | WATER
NEUTRALIZATION | 5 | 50 |  |  | GRM | ROYACTIVEX KS
RINSE X3 | 2 | RT |  |  | GRM | NEAR CAND OP EXTRA
2 MUNITES EXTRACT | MON WASH POWDER
[5 empty] | GRM | ROXI SNOW
|  |  |  | 100 | GRM | ASU WASH BOOSTER
NEUTRALIZATION | 5 | 50 |  |  | GRM | ROYACTIVEX KS
RINSE X3 | 2 | RT |  |  | GRM | NEAR CAND OP EXTRA
BIOPOLISHING |  | 55 |  |  | GRM | LAVA CELL BNG
[5 empty] | GRM | A.ACID. PH/55
RINSE | 2 | RT
WASH SOFT |  | RT |  |  | K/G | ANTI OZON SOFT
EXTRACT&DRY |  |  |  |  | GRM | A.ACID. PH/5