## ZR.00703
DATE | 2025-09-08 |  |  | WASH.CODE |  | ZR.00732
FINISHER:CODE | [5 empty] | DRYPROCESS.AND WET PROCES
MODEL:CODE
SAP CODE | 6000948
FABRIC:CODE | BOSSA:PORSCHE BLK BLK
QUANTITY | 1 PCS
ROLL:CODE | ROLL:4015669
FAB. WEIGHT
UNITS
TYPE MACHINE
DRYING TIME (Min.) :
COMMENTS:
| MID |  |  | WASH:SUPERVISOR:ASSEAM
FREE DEVELOPMENT | E | of | 1 |  |  |  | Supplier | PH Value
ACTION | TIME |  | Liters | AMT | UNITS | Chemicals
WASH ASPER TARGET
WASH |  | 45 |  | 2 | GRM | ALPHA AMYLASE-LAVA ZYME AEN 01
|  |  |  | 2 | GRM | LUBRICANT
DRAIN | 2
WATER FREE ENZYME WASHING |  |  |  | 1 | GRM | ASUCELL WF
RINSE X1 | 1 | 50 |  | 100 | GRM | ASU WASH BOOSTER
DRAIN
WATER FREE ENZYME WASHING |  |  |  | 1 | GRM | ASUCELL WF
RINSE X2 | 2 |  |  | 100 | GRM | ASU WASH BOOSTER
WASH |  | RT |  |  | GRM | SODA ASH
RINSE X3
SULFUR BLEACH |  | 60 |  |  | GRM | LAVA CON CSB POWDER %5
RINSE X3 |  |  |  |  | GRM | PEROXIDE. %5
BIOPOLISHING |  | 55 |  |  | GRM | LAVA CELL BNG
RINSE |  | RT |  |  | GRM | A.ACID. PH/55
WASH SOFT |  | RT |  |  | K/G | ANTI OZON SOFT
EXTRACT&DRY |  |  |  |  | GRM | A.ACID. PH/5