## ZR.000735
DATE | 2025-09-17 |  |  | WASH.CODE |  | ZR.000735
FINISHER:CODE | 8307/264 |  |  |  |  | DRYPROCESS.AND WET PROCES
MODEL:CODE | 8307/264
SAP CODE | 6000947
FABRIC:CODE | ISKO:RAFA MALI BLUE
QUANTITY | 3 PCS
ROLL:CODE | 310083
FAB. WEIGHT
UNITS
TYPE MACHINE
DRYING TIME (Min.) :
COMMENTS:
| MID |  |  | WASH:SUPERVISOR:ASSEAM&MAHMOUD
FREE DEVELOPMENT | E | of | 1 |  |  |  | Supplier | PH Value
ACTION | TIME |  | Liters | AMT | UNITS | Chemicals
HAND SAND | WASH ASPER TARGET
HYPO/PP SPRAY |  |  |  | 5 | GRM | PERMENGANATE
|  |  |  | 200 | GRM | HYPO
|  |  |  | 800 | GRM | WATER
WASH | 5 | 50 | 80 | 2 | GRM | ALPHA AMYLASE-LAVA ZYME AEN 01
|  |  |  | 1 | GRM | DISPERS
|  |  |  | 3 | GRM | ROLUX LSA
|  |  |  | 2 | GRM | LUBRICANT
DRAIN | 1
WATER FREE ENZYME WASHING | 20 |  |  | 2 | GRM | ASUCELL WF
RINSE | 2 | RT | 100 | 100 | GRM | ASU WASH BOOSTER
WASH |  | 40 | 80 | 100 | GRM | SODA ASH
RINSE X2 | 2 | RT | 100
NEUTRALIZATION | 5 | RT | 80 | 100 | GRM | ROYACTIVEX KS
RINSE X2 | 2 | RT | 100
BIOPOLISHING | 8 | 55 | 80 | 100 | GRM | LAVA CELL BNG
|  |  |  | 30 | GRM | A.ACID. PH/55
RINSE | 2 | RT | 100
WASH.TINT | 3 | 45 | 80 | 15 | M/L | BROWN GGL
|  |  |  | 20 | M/L | BLACK
|  |  |  | 30 | M/L | BROWN BL
DARIN |  |  |  | 500 | GRM | SALT
WASH SOFT | 3 | RT | 80 | 4 | K/G | ANTI OZON SOFT
EXTRACT&DRY |  |  |  | 30 | GRM | A.ACID. PH/5