## ZR.00739
DATE | 2025-09-12 |  |  | WASH.CODE |  | ZR.00740
FINISHER:CODE | 8307/251 OPT 2 |  |  |  |  | DRYPROCESS.AND WET PROCES
MODEL:CODE | 8307/251 OPT 2
SAP CODE | 6000957
FABRIC:CODE | BOSSA:HEMANTI TRUE BLUE
QUANTITY | 2 PCS
ROLL:CODE | ROLL:8013805
FAB. WEIGHT
UNITS
TYPE MACHINE
DRYING TIME (Min.) :
COMMENTS:
| MID |  |  | WASH:SUPERVISOR:AHMED SAYED ASSEAM
FREE DEVELOPMENT | E | of | 1 |  |  |  | Supplier | PH Value
ACTION | TIME |  | Liters | AMT | UNITS | Chemicals
HAND SAND | WASH.ASPER SWACH
HYPO/PP SPRAY |  |  |  | 10 | GRM | PERMENGANATE
|  |  |  | 200 | GRM | HYPO
|  |  |  | 800 | GRM | WATER
WASH |  | 45 |  | 2 | GRM | ALPHA AMYLASE-LAVA ZYME AEN 01
|  |  |  | 2 | GRM | LUBRICANT
DRAIN | 2
BLEACH |  | RT |  |  | GRM | SODA
RINSE X2 | 2 | RT |  |  | K/G | HYPO
NEUTRALIZATION | 5 | 50 |  |  | GRM | ROYACTIVEX KS
RINSE X3 | 2 | RT
BIOPOLISHING |  | 55 |  |  | GRM | LAVA CELL BNG
RINSE |  | RT |  |  | GRM | A.ACID. PH/55
WASH SOFT |  | RT |  |  | K/G | ANTI OZON SOFT
EXTRACT&DRY |  |  |  |  | GRM | A.ACID. PH/5