## ZR.00746
DATE | 2025-09-13 |  |  | WASH.CODE |  | ZR.00746
FINISHER:CODE | [5 empty] | DRYPROCESS.AND WET PROCES
MODEL:CODE
SAP CODE | 6000932
FABRIC:CODE | ISKO RAFA MALI BLUE
QUANTITY | 1 PCS
ROLL:CODE | ROLL:310016
FAB. WEIGHT
UNITS
TYPE MACHINE
DRYING TIME (Min.) :
COMMENTS:
| DARK |  |  | WASH:SUPERVISOR:AHMED SAYED
FREE DEVELOPMENT | E | of | 1 |  |  |  | Supplier | PH Value
ACTION | TIME |  | Liters | AMT | UNITS | Chemicals
WASH SOFT |  | 40 |  |  | K/G | ANTI OZON SOFT
DRAIN
WASH |  | 45 |  | 2 | GRM | ALPHA AMYLASE-LAVA ZYME AEN 01
|  |  |  | 2 | GRM | LUBRICANT
DRAIN | 2
WATER FREE ENZYME WASHING |  |  |  | 1 | GRM | ASUCELL WF
RINSE X1 | 1 | 50 |  | 100 | GRM | ASU WASH BOOSTER
DRAIN
WATER FREE ENZYME WASHING |  |  |  | 3 | GRM | ASUCELL WF
RINSE X2 | 2 |  |  | 100 | GRM | ASU WASH BOOSTER
WASH |  | RT |  |  | GRM | SODA ASH
RINSE X3
SULFUR BLEACH |  | 60 |  |  | GRM | NEAR CAND OP EXTRA
RINSE X3 |  |  |  |  | GRM | PEROXIDE.
BIOPOLISHING |  | 55 |  |  | GRM | LAVA CELL BNG
RINSE |  | RT |  |  | GRM | A.ACID. PH/55
WASH SOFT |  | RT |  |  | K/G | ANTI OZON SOFT
EXTRACT&DRY |  |  |  |  | GRM | A.ACID. PH/5