## ZR.00754
DATE | 2025-10-07 |  |  | WASH.CODE |  | ZR.00754
FINISHER:CODE | 8307/842 |  |  |  |  | DRYPROCESS.AND WET PROCES
MODEL:CODE | 8307/842
SAP CODE | 6000971
FABRIC:CODE | BOSSA:HEMANTI TRUE BLUE
QUANTITY | 2 PCS
ROLL:CODE
FAB. WEIGHT
UNITS
TYPE MACHINE
DRYING TIME (Min.) :
COMMENTS:
| MID |  |  | WASH:SUPERVISOR:ASSEAM&MAHMOUD
FREE DEVELOPMENT | E | of | 1 |  |  |  | Supplier | PH Value
ACTION | TIME |  | Liters | AMT | UNITS | Chemicals
WHISKERS | WASH ASPER TARGET
HAND SAND
WASH | 10 | 50 | 30 | 60 | GRM | ALPHA AMYLASE-LAVA ZYME AEN 01 %2
|  |  |  | 15 | GRM | DISPERS %0,5
|  |  |  | 150 | GRM | ROLUX LSA %5
DRAIN | 1 | RT |  | 60 | GRM | LUBRICANT. %2
WATER FREE ENZYME WASHING | 25 |  |  | 10 | GRM | ASUCELL WF
RINSE X1 | 1 | 50 | 30 | 100 | GRM | ASU WASH BOOSTER
DARIN | 1
WATER FREE ENZYME WASHING | 25 |  |  | 10 | GRM | ASUCELL WF
RINSE X3 | 3 | RT | 60 | 100 | GRM | ASU WASH BOOSTER
WASH | 3 | 40 | 30 | 60 | GRM | SODA ASH %2
RINSE X3 | 3 | RT | 60
BLEACH | 5 | RT | 30 | 50 | GRM | COUSTIC SODA
RINSE X2 | 2 | RT | 60 | 1 | K/G | HYPO
NEUTRALIZATION | 5 | RT | 30 | 250 | GRM | PEROXIDE
RINSE X2 | 2 | RT | 60
EXTRACT&DRY | PP.SPRAY
GRINDING
HYPO/PP SPRAY |  |  |  | 5 | GRM | PERMENGANATE
|  |  |  | 200 | GRM | HYPO
RINSE X1 | 1 | RT |  | 800 | GRM | WATER
FULL&EXTRACT | MON WASH POWDER
| 25 |  |  | 10 | GRM | ROXI SNOW
|  |  |  | 200 | GRM | ASU WASH BOOSTER
NEUTRALIZATION | 5 | 50 | 30 | 100 | GRM | ROYACTIVEX KS
RINSE X3 | 2 | RT | 60 | 100 | GRM | NEAR CAND OP EXTRA
WASH.TINT | 4 | 45 | 30 | 10 | M/L | BROWN GGL
DARIN |  |  |  | 250 | GRM | SALT
WASH SOFT | 2 | RT | 30 | 2 | K/G | ANTI OZON SOFT
EXTRACT&DRY |  |  |  | 30 | GRM | A.ACID. PH/5