## MN-00756
DATE | 2025-09-27 |  |  | WASH.CODE |  | ZR.00756
FINISHER:CODE | [5 empty] | DRYPROCESS.AND WET PROCES
MODEL:CODE
SAP CODE | 6000974
FABRIC:CODE | ISKO:RAFA MALI BLUE
QUANTITY | 2 PCS
ROLL:CODE | ROLL:X310083
FAB. WEIGHT
UNITS
TYPE MACHINE
DRYING TIME (Min.) :
COMMENTS:
| RAW |  |  | WASH:SUPERVISOR:ASSEAM
FREE DEVELOPMENT | E | of | 1 |  |  |  | Supplier | PH Value
ACTION | TIME |  | Liters | AMT | UNITS | Chemicals
LASER:WHISKERS | INSIDE OUT WASH
LASER:HAND SAND
CLEAN UP |  | 50 |  |  | GRM | NEAR CAND OP EXTRA
[5 empty] | GRM | PEROXIDE
RINSE | 2 | RT
WASH TINT |  | 45 |  |  | M/L | BROWN GGL
[5 empty] | M/L | YELLOW
RINSE X2 | 2 | RT |  |  | GRM | SALT
WASH FIX |  | 45 |  |  | GRM | ROYA FIX FX %4
RINSE X1 | 2 | RT |  |  | GRM | A.ACID. PH/5
WASH SOFT |  | RT |  |  | K/G | ANTI OZON SOFT
EXTRACT&DRY