## MN-00758
DATE | 2025-09-28 |  |  | WASH.CODE |  | ZR:00758
FINISHER:CODE | [5 empty] | DRYPROCESS.AND WET PROCES
MODEL:CODE
SAP CODE | 6000974
FABRIC:CODE | ISKO:RAFA MALI BLUE
QUANTITY | 2 PCS
ROLL:CODE | ROLL:X310083
FAB. WEIGHT
UNITS
TYPE MACHINE
DRYING TIME (Min.) :
COMMENTS:
| MID |  |  | WASH:SUPERVISOR:ASSEAM&FETAH
FREE DEVELOPMENT | E | of | 1 |  |  |  | Supplier | PH Value
ACTION | TIME |  | Liters | AMT | UNITS | Chemicals
LASER:WHISKERS
LASER:HAND SAND
WASH |  | 50 |  | 2 | GRM | ALPHA AMYLASE-LAVA ZYME AEN 01
|  |  |  | 1 | GRM | DISPERS
|  |  |  | 3 | GRM | ROLUX LSA
|  |  |  | 2 | GRM | LUBRICANT
DRAIN | 2
WATER FREE ENZYME WASHING |  |  |  | 1 | GRM | ASUCELL WF
RINSE | 2 | RT |  | 100 | GRM | ASU WASH BOOSTER
WASH |  | 40 |  |  | GRM | SODA ASH
RINSE X2 | 2 | RT
BLEACH |  | RT |  |  | GRM | COUSTIC SODA
RINSE X2 | 2 | RT |  |  | K/G | HYPO
NEUTRALIZATION | 5 | RT |  |  | GRM | PEROXIDE
RINSE X2 | 2 | RT
CLEAN UP |  | 50 |  |  | GRM | NEAR CAND OP EXTRA
[5 empty] | GRM | PEROXIDE
RINSE | 2 | RT
EXTRACT&DRY
GRINDING
HYPO/PP SPRAY |  |  |  | 5 | GRM | PERMENGANATE
|  |  |  | 200 | GRM | HYPO
|  |  |  | 800 | GRM | WATER
NEUTRALIZATION | 5 | 50 |  |  | GRM | ROYACTIVEX KS
RINSE X3 | 2 | RT |  |  | GRM | NEAR CAND OP EXTRA
BIOPOLISHING |  | 55 |  |  | GRM | LAVA CELL BNG
[5 empty] | GRM | A.ACID. PH/55
RINSE | 2 | RT
WASH TINT |  | 45 |  |  | M/L | BROWN GGL
[5 empty] | M/L | BROWN BL
RINSE X2 | 2 | RT |  |  | GRM | SALT
WASH SOFT |  | RT |  |  | K/G | ANTI OZON SOFT
EXTRACT&DRY |  |  |  |  | GRM | A.ACID. PH/5