## MN-00759
DATE | 2025-10-07 |  |  | WASH.CODE |  | ZR:00759
FINISHER:CODE | 8307/955 |  |  |  |  | DRYPROCESS.AND WET PROCES
MODEL:CODE | 8307/955
SAP CODE | 6000983
FABRIC:CODE | ISKO:GEORGIA MALI BLUE
QUANTITY | 3 PCS
ROLL:CODE | ROLL:515012
FAB. WEIGHT
UNITS
TYPE MACHINE
DRYING TIME (Min.) :
COMMENTS:
| LIGHT |  |  | WASH:SUPERVISOR:ASSEAM&ATIF
FREE DEVELOPMENT | E | of | 1 |  |  |  | Supplier | PH Value
ACTION | TIME |  | Liters | AMT | UNITS | Chemicals
WHISKERS | WASH ASPER TARGET
HAND SAND
TACKING
WASH | 10 | 50 | 30 | 60 | GRM | ALPHA AMYLASE-LAVA ZYME AEN 01 %2
|  |  |  | 15 | GRM | DISPERS %0,5
|  |  |  | 60 | GRM | ROLUX LSA %2
RINSE X3 | 3 | RT | 60 | 60 | GRM | LUBRICANT %2
STONE ENZYMENS | 20 | 45 | 20 | 40 | GRM | ROYA ENZYMES %2
|  |  |  | 5 | K/G | OLD STONE
RINSE X3 | 3 | RT | 60 | 5 | K/G | NEW STONE
WASH | 5 | 40 | 30 | 100 | GRM | SODA ASH
RINSE X2 | 2 | RT | 60
BLEACH | 10 | RT | 30 | 20 | GRM | COUSTIC SODA
RINSE X2 | 2 | RT | 60 | 5 | K/G | HYPO
NEUTRALIZATION | 5 | RT | 30 | 200 | GRM | PEROXIDE
RINSE X2 | 2 | RT | 60
CLEAN UP | 5 | 50 | 30 | 50 | GRM | NEAR CAND OP EXTRA
|  |  |  | 500 | GRM | PEROXIDE
RINSE | 2 | RT | 60
EXTRACT&DRY
HYPO/PP SPRAY |  |  |  | 5 | GRM | PERMENGANATE
|  |  |  | 200 | GRM | HYPO
|  |  |  | 800 | GRM | WATER
RINSE X1 | 1 | RT
FULL&EXTRACT | MON WASH POWDER
WASH:TIME | 25 |  |  | 30 | GRM | ROXI SNOW
|  |  |  | 150 | GRM | ASU WASH BOOSTER
NEUTRALIZATION | 5 | 50 | 30 | 100 | GRM | ROYACTIVEX KS
RINSE X3 | 2 | RT | 60 | 100 | GRM | NEAR CAND OP EXTRA
BIOPOLISHING | 10 | 55 | 30 | 30 | GRM | LAVA CELL BNG
|  |  |  | 20 | GRM | A.ACID. PH/55
RINSE | 2 | RT | 60
WASH TINT | 3 | 40 | 30 | 3 | M/L | BROWN GGL
DRAIN | 1 | RT |  | 200 | GRM | SALT
WASH SOFT | 2 | RT | 30 | 1 | K/G | ANTI OZON SOFT
EXTRACT&DRY |  |  |  | 20 | GRM | A.ACID. PH/5