## MN-00760
DATE | 2025-10-26 |  |  | WASH.CODE |  | ZR:00763
FINISHER:CODE | [5 empty] | DRYPROCESS.AND WET PROCES
MODEL:CODE
SAP CODE | 6000992
FABRIC:CODE | ISKO:62185
QUANTITY | 1 PCS
ROLL:CODE | ROLL:277007
FAB. WEIGHT
UNITS
TYPE MACHINE
DRYING TIME (Min.) :
COMMENTS:
| MID/LIGHT |  |  | WASH:SUPERVISOR:ASSEAM&ATIF
FREE DEVELOPMENT | E | of | 1 |  |  |  | Supplier | PH Value
ACTION | TIME |  | Liters | AMT | UNITS | Chemicals
WHISKERS | WASH ASPER FOTO
HAND SAND
GRINDING
TACKING
COMBO DISPER |  | 50 |  |  | GRM | DENIM COL CMA T 7330 %1
DRAIN | 1
WATER FREE ENZYME |  |  |  | 10 | GRM | BEIZYM NGS P
RINSE X1 | 1 | 50 |  | 150 | K/G | QUEEN WASH TSA POWDER
DRAIN | 1
WATER FREE ENZYME |  |  |  | 10 | GRM | BEIZYM NGS P
RINSE X1 | 1 | 50 |  | 150 | K/G | QUEEN WASH TSA POWDER
DRAIN | 1
COMBO DISPER |  | 50 |  |  | GRM | DENIM COL CMA T 7330 %1
RINSE X3 | 3
WASH CLEAN UP |  | 40 |  |  | GRM | SODA ASH
RINSE X3 | 3
BLEACH |  | RT |  |  | GRM | COUSTIC SODA
RINSE X2 | 2 | RT |  |  | K/G | HYPO
NEUTRALIZATION | 5 | RT |  |  | GRM | PEROXIDE
RINSE X2 | 2 | RT
EXTRACT&DRY
HYPO/PP SPRAY |  |  |  | 5 | GRM | PERMENGANATE
|  |  |  | 200 | GRM | HYPO
RINSE X1 | 1 | RT |  | 800 | GRM | WATER
FULL EXTRACT
POWDER MON WASH
[5 empty] | GRM | ROXI SNOW
[5 empty] | GRM | QUEEN WASH TSA POWDER
NEUTRALIZATION | 5 | 50 |  |  | GRM | ROYACTIVEX KS
RINSE X3 | 2 | RT |  |  | GRM | NEAR CAND OP EXTRA
CLEAN UP |  | 50 |  |  | GRM | NEAR CAND OP EXTRA
[5 empty] | GRM | PEROXIDE
RINSE | 2 | RT
BIOPOLISHING |  | 55 |  |  | GRM | LAVA CELL BNG
[5 empty] | GRM | A.ACID. PH/55
RINSE | 2 | RT
WASH TINT |  | 45 |  |  | M/L | BROWN GGL
[5 empty] | M/L | BROWN BL
RINSE X2 | 2 | RT |  |  | GRM | SALT
WASH SOFT |  | RT |  |  | K/G | ANTI OZON SOFT
EXTRACT&DRY |  |  |  |  | GRM | A.ACID. PH/5