## ZR.00781
DATE | 2025-12-04 |  |  | WASH.CODE |  | ZR.00781
FINISHER:CODE | 441 LIGHT BLUE |  |  |  |  | DRYPROCESS.AND WET PROCES
MODEL:CODE | 8307/045
SAP CODE | 6001010
FABRIC:CODE | BOSSA:DEN ORG NR PORSCHE BLACK OD BLACK
QUANTITY
ROLL:CODE
FAB. WEIGHT
UNITS
TYPE MACHINE
DRYING TIME (Min.) :
COMMENTS:
| LIGHT |  |  | WASH:SUPERVISOR:ATIF
FREE DEVELOPMENT | E | of | 1 |  |  |  | Supplier | PH Value
ACTION | TIME |  | Liters | AMT | UNITS | Chemicals
WASH ASPER TARGET
COMBO DISPER | 5 | 50 | 50 | 50 | GRM | DENIM COL CMA T 7330 %1
RINSE X3 | 3 | RT | 100
GROAX | 5 | 40 | 50 | 25 | GRM | LAVA CON GROAX
RINSE X1 | 1 | RT | 100
BLEACH | 7 | RT | 50 | 2500 | K/G | HYPO
RINSE X2 | 2 | RT | 100 | 100 | GRM | SODA ASH
GROAX | 5 | 40 | 50 | 25 | GRM | LAVA CON GROAX
RINSE X1 | 1 | RT | 100
BLEACH | 7 | RT | 50 | 2500 | K/G | HYPO
RINSE X2 | 2 | RT | 100 | 100 | GRM | SODA ASH
GROAX | 5 | 40 | 50 | 25 | GRM | LAVA CON GROAX
RINSE X1 | 1 | RT | 100
BLEACH | 7 | RT | 50 | 2500 | K/G | HYPO
RINSE X2 | 2 | RT | 100 | 100 | GRM | SODA ASH
NEUTRALIZATION | 5 | RT | 50 | 1500 | K/G | PEROXIDE
RINSE X2 | 2 | RT | 100 | 100 | GRM | SODA ASH
HYPO/PP BLEACH | 5 | RT | 50 | 3 | K/G | HYPO
RINSE X2 | 2 | RT | 100 | 5 | GRM | PERMANGANAT
NEUTRALIZATION | 5 | 50 | 50 | 1500 | K/G | PEROXIDE
RINSE X2 | 2 | RT | 100 | 100 | GRM | SODA ASH
CLEAN UP | 3 | 50 | 50 | 50 | GRM | SODA ASH
RINSE X3 | 3 | RT | 100
WASH TINT | 3 | 40 | 50 | 4 | M/L | BROWN BL
|  |  |  | 2 | M/L | BROWN GGL
DARIN | 1 | RT |  | 1 | k/g | SALT
WASH SOFT | 1 | RT | 50 | 1 | K/G | ANTI OZON SOFT
EXTRACT&DRY