## ZR.00783
DATE | 2025-12-07 |  |  | WASH.CODE |  | ZR.00782
FINISHER:CODE | 427 MID BLUE |  |  |  |  | DRYPROCESS.AND WET PROCES
MODEL:CODE | 8307/047
SAP CODE | 6001012
FABRIC:CODE | BOSSA:PORSCHE MESO BLUE
QUANTITY | 1 PCS
ROLL:CODE
FAB. WEIGHT
UNITS
TYPE MACHINE
DRYING TIME (Min.) :
COMMENTS:
| MID |  |  | WASH:SUPERVISOR:ASSEAM/MAHMOUD
FREE DEVELOPMENT | E | of | 1 |  |  |  | Supplier | PH Value
ACTION | TIME |  | Liters | AMT | UNITS | Chemicals
HAND SAND | WASH ASPER TARGET
LASER:WHIKSERS
LASER:HAND SAND
COMBO DISPER |  | 50 |  |  | GRM | DENIM COL CMA T 7330 %1
RINSE X3 | 3 | RT
COMBO ENZYM |  | 40 |  |  | GRM | ROYACELL NTE NEUTRAL ENZYM %0,5
[5 empty] | GRM | ROYA ENZYMES %2
RINSE X3 | 3 | RT |  |  | GRM | NEW STONE
WASH |  | RT |  |  | GRM | SODA ASH
RINSE X3
BLEACH |  | RT |  |  | GRM | COUSTIC SODA
RINSE X2 | 2 | RT |  |  | K/G | HYPO
BLEACH |  | RT |  |  | GRM | COUSTIC SODA
RINSE X2 | 2 | RT |  |  | K/G | HYPO
NEUTRALIZATION | 5 | RT |  |  | GRM | PEROXIDE
RINSE X2 | 2 | RT
CLEAN UP |  | 50 |  |  | GRM | NEAR CAND OP EXTRA
[5 empty] | GRM | COUSTIC SODA
RINSE X3 | 3 | RT |  |  | GRM | PEROXIDE
EXTRACT&DRY
HYPO/PP SPRAY |  |  |  | 10 | GRM | PERMENGANATE
|  |  |  | 200 | GRM | HYPO
|  |  |  | 800 | GRM | WATER
RINSE X1 | 1 | RT
FULL EXTRACT
POWDER MON WASH
[5 empty] | GRM | ROXI SNOW
[5 empty] | GRM | ASU WASH BOOSTER
NEUTRALIZATION | 5 | 50 |  |  | GRM | ROYACTIVEX KS
RINSE X3 | 2 | RT |  |  | GRM | NEAR CAND OP EXTRA
WASH TINT |  | 40 |  |  | M/L | YELLOW
[5 empty] | M/L | BROWN GGL
DARIN |  |  |  |  | GRM | SALT
WASH SOFT |  | RT |  |  | K/G | ANTI OZON SOFT
EXTRACT&DRY |  |  |  |  | GRM | A.ACID. PH/5
PIGMENT SPOC |  |  |  |  | GRM | BROWN
[5 empty] | GRM | ORANGE
[5 empty] | GRM | NFA
[5 empty] | GRM | WATER