## ZR.00783
DATE | 2025-12-06 |  |  | WASH.CODE |  | ZR.00783
FINISHER:CODE | 800 BLACK |  |  |  |  | DRYPROCESS.AND WET PROCES
MODEL:CODE | 8307/046
SAP CODE | 6001011
FABRIC:CODE | BOSSA: PORSCHE BLACK OD BLACK
QUANTITY | 3 PCS
ROLL:CODE
FAB. WEIGHT
UNITS
TYPE MACHINE
DRYING TIME (Min.) :
COMMENTS:
| MID |  |  | WASH:SUPERVISOR:ATIF.HESSAM
FREE DEVELOPMENT | E | of | 1 |  |  |  | Supplier | PH Value
ACTION | TIME |  | Liters | AMT | UNITS | Chemicals
HAND SAND | WASH ASPER TARGET COMMENT
LASER:WHIKSERS
LASER:HAND SAND
TACKING
COMBO DISPER |  | 50 |  |  | GRM | DENIM COL CMA T 7330 %1
DRAIN | 1
WATER FREE ENZYME WASHING |  |  |  | 3 | GRM | ASUCELL WF
RINSE X1 | 1 | 50 |  | 100 | GRM | ASU WASH BOOSTER
DARIN | 1 | RT
WATER FREE ENZYME WASHING |  |  |  | 3 | GRM | ASUCELL WF
RINSE X3 | 3 | RT |  | 100 | GRM | ASU WASH BOOSTER
WASH CLEAN UP |  | 40 |  |  | GRM | SODA ASH
RINSE X3 | 3
SULFUR BLEACH |  | 65 |  |  | GRM | LAVA CON CSB POWDER %5
RINSE X3 |  |  |  |  | GRM | PEROXIDE. %5
EXTRACT&DRY
HYPO/PP SPRAY |  |  |  | 5 | GRM | PERMENGANATE
|  |  |  | 200 | GRM | HYPO
|  |  |  | 800 | GRM | WATER
NEUTRALIZATION | 5 | 50 |  |  | GRM | ROYACTIVEX KS
RINSE X3 | 2 | RT
BIOPOLISHING |  | 55 |  |  | GRM | LAVA CELL BNG
[5 empty] | GRM | A.ACID. PH/55
RINSE | 2 | RT
WASH SOFT |  | RT |  |  | K/G | ANTI OZON SOFT
EXTRACT&DRY |  |  |  |  | GRM | A.ACID. PH/5