## MN-00784
DATE | 2025-12-22 |  |  | WASH.CODE |  | ZR:00784
FINISHER:CODE | 406 LIGHT BLUE |  |  |  |  | DRYPROCESS.AND WET PROCES
MODEL:CODE | 8307/046
SAP CODE | 6001013
FABRIC:CODE | CALIK:CALISTA STREAM BLUE
QUANTITY | 4 PCS
ROLL:CODE | 518042
FAB. WEIGHT
UNITS
TYPE MACHINE
DRYING TIME (Min.) :
COMMENTS:
| LIGHT |  |  | WASH:SUPERVISOR:ATIF/ESSAM
FREE DEVELOPMENT | E | of | 1 |  |  |  | Supplier | PH Value
ACTION | TIME |  | Liters | AMT | UNITS | Chemicals
HAND SAND | WASH ASPER SAMPLER
LASER:WHISKERS
LASER:HAND SAND
COMBO DISPER | 10 | 50 | 70 | 70 | GRM | DENIM COL CMA T 7330 %1
RINSE X2 | 2 | RT | 100
COMBO ENZYM | 30 | 40 | 20 | 20 | GRM | ROYA ENZYMES %2
|  |  |  | 5 | K/G | OLD STONE
RINSE X3 | 3 | RT | 100 | 5 | K/G | NEW STONE
COMBO ENZYM | 30 | 40 | 20 | 20 | GRM | ROYA ENZYMES %2
|  |  |  | 5 | K/G | OLD STONE
RINSE X3 | 3 | RT | 100 | 5 | K/G | NEW STONE
WASH CLEAN UP | 3 | 40 | 70 | 100 | GRM | SODA ASH
RINSE X3 | 3 | RT | 100
SULFUR BLEACH | 8 | 65 | 70 | 350 | GRM | LAVA CON CSB POWDER %5
RINSE X3 | 3 | RT | 100 | 350 | GRM | PEROXIDE. %5
BLEACH | 5 | RT | 70 | 100 | GRM | COUSTIC SODA
RINSE X2 | 2 | RT | 100 | 3 | K/G | HYPO
BLEACH | 5 | RT | 70 | 100 | GRM | COUSTIC SODA
RINSE X2 | 2 | RT | 100 | 3 | K/G | HYPO
NEUTRALIZATION | 5 | RT | 70 | 100 | GRM | ROYACTIVEX KS
RINSE X2 | 2 | RT | 100 | 100 | GRM | SITRIC A.CID
EXTRACT&DRY
MON WASH
MON WASH PROCESS | 15 |  |  | 1 | GRM | PERMANGANAT
|  |  |  | 10 | K/G | NEW STONE
|  |  |  | 1 | K/G | WATER
NEUTRALIZATION | 5 | 50 | 70 | 100 | GRM | ROYACTIVEX KS
RINSE X3 | 2 | RT | 100 | 100 | GRM | NEAR CAND OP EXTRA
EXTRACT&DRY
ALLOVER PP.SPRAY
|  |  |  | 10 | GRM | PERMENGANATE
|  |  |  | 200 | GRM | HYPO
|  |  |  | 800 | GRM | WATER
NEUTRALIZATION | 5 | 50 | 70 | 100 | GRM | ROYACTIVEX KS
RINSE X3 | 2 | RT | 100 | 100 | GRM | NEAR CAND OP EXTRA
CLEAN UP | 5 | 50 | 70 | 100 | GRM | NEAR CAND OP EXTRA
|  |  |  | 500 | GRM | PEROXIDE
RINSE | 2 | RT | 100
WASH TINT | 3 | 40 | 70 | 4 | M/L | BROWN BL
DARIN |  |  |  | 300 | GRM | SALT
WASH SOFT | 3 | RT | 70 | 2 | K/G | ANTI OZON SOFT
EXTRACT&DRY |  |  |  | 20 | GRM | A.ACID. PH/5