## ZR-00785
DATE | 2025-11-18 |  |  | WASH.CODE |  | ZR:00785
FINISHER:CODE | [5 empty] | DRYPROCESS.AND WET PROCES
MODEL:CODE | ZW4-A-25-05
SAP CODE | 6001004
FABRIC:CODE | ISKO:S58234
QUANTITY | 1 PCS
ROLL:CODE | 431108
FAB. WEIGHT
UNITS
TYPE MACHINE
DRYING TIME (Min.) :
COMMENTS:
| LIGHT |  |  | WASH:SUPERVISOR:ASSEAM&FETAH
FREE DEVELOPMENT | E | of | 1 |  |  |  | Supplier | PH Value
ACTION | TIME |  | Liters | AMT | UNITS | Chemicals
WASH ASPER FOTO
COMBO DISPER |  | 50 |  |  | GRM | DENIM COL CMA T 7330 %1
RINSE X3 | 3 | RT
WATER FREE ENZYME WASHING |  |  |  | 10 | GRM | ASUCELL WF
RINSE | 1 | 50 |  | 150 | GRM | ASU WASH BOOSTER
DARIN | 1
WATER FREE ENZYME WASHING |  |  |  | 10 | GRM | ASUCELL WF
RINSE | 2 | RT |  | 150 | GRM | ASU WASH BOOSTER
WASH CLEAN UP |  | 40 |  |  | GRM | SODA ASH
RINSE X3 | 3 | RT
BLEACH |  | RT |  |  | GRM | COUSTIC SODA
RINSE X2 | 2 | RT |  |  | K/G | HYPO
NEUTRALIZATION | 5 | RT |  |  | GRM | PEROXIDE
RINSE X2 | 2 | RT
CLEAN UP |  | 50 |  |  | GRM | NEAR CAND OP EXTRA
[5 empty] | GRM | PEROXIDE
RINSE | 2 | RT
BIOPOLISHING |  | 55 |  |  | GRM | LAVA CELL BNG
[5 empty] | GRM | A.ACID. PH/55
RINSE | 2 | RT
WASH SOFT |  | RT |  |  | K/G | ANTI OZON SOFT
EXTRACT&DRY |  |  |  |  | GRM | A.ACID. PH/5