## MN-00800
DATE | 2025-12-08 |  |  | WASH.CODE |  | ZR.00800
FINISHER:CODE | [5 empty] | DRYPROCESS.AND WET PROCES
MODEL:CODE
SAP CODE | 6001007
FABRIC:CODE | ISKO:GEORGIA MALI BLUE
QUANTITY | 1 PCS
ROLL:CODE | 9515012
FAB. WEIGHT
UNITS
TYPE MACHINE
DRYING TIME (Min.) :
COMMENTS:
| MID |  |  | WASH:SUPERVISOR:ASSEAM
FREE DEVELOPMENT | E | of | 1 |  |  |  | Supplier | PH Value
ACTION | TIME |  | Liters | AMT | UNITS | Chemicals
WHISKERS | WASH ASPER ORJ SAMPLER
HAND SAND
ALLOVER HAND SAND
TACKING
WASH |  | 50 |  |  | GRM | ALPHA AMYLASE-LAVA ZYME AEN 01 %2
[5 empty] | GRM | DISPERS %0,5
[5 empty] | GRM | LUBRICANT %2
DRAIN | 1
WATER FREE ENZYME WASHING |  |  |  |  | GRM | ASUCELL WF
RINSE X1 | 1 | 50 |  |  | GRM | ASU WASH BOOSTER
DARIN | 1
WATER FREE ENZYME WASHING |  |  |  |  | GRM | ASUCELL WF
RINSE X2 | 2 | RT |  |  | GRM | ASU WASH BOOSTER
RINSE X2 | 2 | RT
EXTRACT&DRY | ALOVER BRUSH
|  |  |  | 10 | GRM | PERMENGANATE
|  |  |  | 200 | GRM | HYPO
|  |  |  | 800 | GRM | WATER
NEUTRALIZATION | 5 | RT | 40 | 100 | GRM | ROYACTIVEX KS
RINSE | 2 | RT | 60
CLEAN UP |  | 50 |  |  | GRM | NEAR CAND OP EXTRA
[5 empty] | GRM | PEROXIDE
RINSE | 2 | RT
BIOPOLISHING |  | 55 |  |  | GRM | LAVA CELL BNG
[5 empty] | GRM | A.ACID. PH/55
RINSE | 2 | RT
WASH.TINT |  | 45 |  |  | M/L | BROWN GGL
[5 empty] | M/L | YELLOW
[5 empty] | M/L | Turquoise
DARIN | 1 |  |  |  | GRM | SALT
WASH SOFT |  | RT |  |  | K/G | ANTI OZON SOFT
EXTRACT&DRY |  |  |  |  | GRM | A.ACID. PH/5