## MN-00803
DATE | 2025-12-07 |  |  | WASH.CODE |  | ZR.00803
FINISHER:CODE | [5 empty] | DRYPROCESS.AND WET PROCES
MODEL:CODE | ZW4-A-25-018
SAP CODE | 6001016
FABRIC:CODE | ISK62302-RAFA AZURE BLUE 1275
QUANTITY | 1 PCS
ROLL:CODE | 892002
FAB. WEIGHT
UNITS
TYPE MACHINE
DRYING TIME (Min.) :
COMMENTS:
| MID |  |  | WASH:SUPERVISOR:ATIF
FREE DEVELOPMENT | E | of | 1 |  |  |  | Supplier | PH Value
ACTION | TIME |  | Liters | AMT | UNITS | Chemicals
HAND SAND | WASH ASPER PICTURE
COMBO DISPER |  | 50 |  |  | GRM | DENIM COL CMA T 7330 %1
DRAIN | 1 | RT
WATER FREE ENZYME WASHING |  |  |  | 15 | GRM | ASUCELL WF
RINSE X1 | 1 | 50 |  | 150 | GRM | ASU WASH BOOSTER
DARIN | 1 | RT
WATER FREE ENZYME WASHING |  |  |  | 15 | GRM | ASUCELL WF
RINSE X3 | 3 | RT |  | 150 | GRM | ASU WASH BOOSTER
WASH |  | 40 |  |  | GRM | SODA ASH
RINSE X3 | 3 | RT
BLEACH |  | RT |  |  | GRM | COUSTIC SODA
RINSE X2 | 2 | RT |  |  | K/G | HYPO
NEUTRALIZATION | 5 | RT |  |  | GRM | PEROXIDE
RINSE X2 | 2 | RT
CLEAN UP |  | 60 |  |  | GRM | NEAR CAND OP EXTRA
[5 empty] | GRM | COUSTIC SODA
[5 empty] | GRM | PEROXIDE
RINSE X3 | 3 | RT
EXTRACT&DRY | PP.SPRAY
HYPO/PP SPRAY |  |  |  | 5 | GRM | PERMENGANATE
|  |  |  | 200 | GRM | HYPO
|  |  |  | 800 | GRM | WATER
NEUTRALIZATION | 5 | 50 |  |  | GRM | ROYACTIVEX KS
RINSE X3 | 3 | RT |  |  | GRM | NEAR CAND OP EXTRA
BIOPOLISHING |  | 55 |  |  | GRM | LAVA CELL BNG
[5 empty] | GRM | A.ACID. PH/55
RINSE X3 | 3 | RT
WASH SOFT |  | RT |  |  | K/G | ANTI OZON SOFT
EXTRACT&DRY |  |  |  |  | GRM | A.ACID. PH/5