## ZR-00805
DATE | 2025-12-22 |  |  | WASH.CODE |  | ZR.00805
FINISHER:CODE | 8307/050 |  |  |  |  | DRYPROCESS.AND WET PROCES
MODEL:CODE | 8307/050
SAP CODE | 6001056
FABRIC:CODE | BOSSA:HEMANTI TRUE BLUE
QUANTITY | 4 PCS
ROLL:CODE
FAB. WEIGHT
UNITS
TYPE MACHINE
DRYING TIME (Min.) :
COMMENTS:
| MID/LIGHT |  |  | WASH:SUPERVISOR:MAHMOUD/ATIF
FREE DEVELOPMENT | E | of | 1 |  |  |  | Supplier | PH Value
ACTION | TIME | TEMP | Liters | AMT | UNITS | Chemicals
WASH ASPER TARGET
DESIZE |  | 50 |  |  | GRM | LAVA SPERSE %0,5
RINSE X3 | 3 |  |  |  | GRM | ROLUX LSA %3
COMBO ENZYM |  | 35 |  |  | GRM | ROYA ENZYMES %2
[5 empty] | GRM | LAVA SPERSE %0,5
[5 empty] | K/G | NEW STONE
RINSE X3 | 3 | RT
COMBO ENZYM |  | 35 |  |  | GRM | ROYA ENZYMES %2
[5 empty] | GRM | LAVA SPERSE %0,5
[5 empty] | K/G | NEW STONE
RINSE X3 | 3 | RT
CLEAN UP |  | 40 |  |  | GRM | SODA ASH %2
RINSE X3 | 3
BLEACH |  | RT |  |  | GRM | SODA ASH %1
[5 empty] | K/G | HYPO
RINSE X2 | 3
NEUTRALIZATION | 5 | RT |  |  | GRM | ROYACTIVEX KS %1
RINSE X3 | 3
EXTRACT&DRY
MON WASH. KUPCS
WASH. PROCESS TIME |  |  |  |  | GRM | PERMANGANAT
[5 empty] | GRM | WATER
[5 empty] | GRM | KUPCS BOLL
NEUTRALIZATION | 5 | 35 |  |  | GRM | SULFIT %2
RINSE X3 | 3 | RT |  |  | GRM | A.ACID %0,5
BIOPOLISHING |  | 55 |  |  | GRM | LAVA CELL BNG %1
[5 empty] | GRM | A.ACID. PH/55 %0,5
RINSE X3 | 3 | RT
WASH SOFT |  | RT |  |  | K/G | ANTI OZON SOFT
EXTRACT&DRY |  |  |  |  | GRM | A.ACID. PH/5 %0,5