## ZR-00806
DATE | 2025-12-22 |  |  | WASH.CODE |  | ZR.00806
FINISHER:CODE | 8307/251 OPT-2 |  |  |  |  | DRYPROCESS.AND WET PROCES
MODEL:CODE | 8307/251 OPT-2
SAP CODE | 6001042
FABRIC:CODE | BOSSA:HEMANTI SING BLUE
QUANTITY | 3 PCS
ROLL:CODE
FAB. WEIGHT
UNITS
TYPE MACHINE
DRYING TIME (Min.) :
COMMENTS:
| LIGHT |  |  | WASH:SUPERVISOR:MAHMOUD/ATIF
FREE DEVELOPMENT | E | of | 1 |  |  |  | Supplier | PH Value
ACTION | TIME | TEMP | Liters | AMT | UNITS | Chemicals
LASER:WHISKERS | WASH ASPER TARGET
LASER:HAND SAND
TACKING
DESIZE |  | 40 |  |  | GRM | LAVA SPERSE %0,5
RINSE X3 | 3 |  |  |  | GRM | ROLUX LSA %3
COMBO ENZYM |  | 35 |  |  | GRM | ROYA ENZYMES %2
[5 empty] | GRM | LAVA SPERSE %0,5
[5 empty] | K/G | NEW STONE
RINSE X3 | 3 | RT
COMBO ENZYM |  | 35 |  |  | GRM | ROYA ENZYMES %2
[5 empty] | GRM | LAVA SPERSE %0,5
[5 empty] | K/G | NEW STONE
RINSE X3 | 3 | RT
CLEAN UP |  | 40 |  |  | GRM | SODA ASH %2
RINSE X3 | 3
BLEACH |  | RT |  |  | GRM | COUSTIC SODA
[5 empty] | K/G | HYPO
RINSE X2 | 3
BLEACH |  | RT |  |  | GRM | COUSTIC SODA
[5 empty] | K/G | HYPO
RINSE X2 | 3
NEUTRALIZATION | 5 | RT |  |  | GRM | ROYACTIVEX KS %1
RINSE X3 | 3
EXTRACT&DRY
HYPO/PP SPRAY |  |  |  | 5 | GRM | PERMENGANATE
|  |  |  | 200 | GRM | HYPO
|  |  |  | 800 | GRM | WATER
MON WASH KUPCS
WASH. PROCESS TIME |  |  |  |  | GRM | PERMANGANAT
[5 empty] | GRM | HYPO
[5 empty] | GRM | KUPCS BOLL
[5 empty] | K/G | WATER
NEUTRALIZATION | 5 | 40 |  |  | GRM | ROYACTIVEX KS %1
RINSE X3 | 3 | RT
CLEAN UP |  | 50 |  |  | GRM | NEAR CAND OP EXTRA
[5 empty] | GRM | PEROXIDE
RINSE X3 | 3 | RT
BIOPOLISHING |  | 55 |  |  | GRM | LAVA CELL BNG %1
[5 empty] | GRM | A.ACID. PH/55 %0,5
RINSE X3 | 3 | RT
WASH TINT |  | 45 |  |  | M/L | BROWN BL
RINSE X2 | 2 | RT |  |  | GRM | SALT
WASH SOFT |  | RT |  |  | K/G | ANTI OZON SOFT
EXTRACT&DRY |  |  |  |  | GRM | A.ACID. PH/5 %0,5