## ZR-00807
DATE | 2025-12-22 |  |  | WASH.CODE |  | ZR.00807
FINISHER:CODE | [5 empty] | DRYPROCESS.AND WET PROCES
MODEL:CODE
SAP CODE | 6001042
FABRIC:CODE | BOSSA:HEMANTI SING BLUE
QUANTITY | 2 PCS
ROLL:CODE
FAB. WEIGHT
UNITS
TYPE MACHINE
DRYING TIME (Min.) :
COMMENTS:
| LIGHT |  |  | WASH:SUPERVISOR:MAHMOUD/ATIF
FREE DEVELOPMENT | E | of | 1 |  |  |  | Supplier | PH Value
ACTION | TIME | TEMP | Liters | AMT | UNITS | Chemicals
LASER:WHISKERS | WASH ASPER TARGET
LASER:HAND SAND
DESIZE |  | 40 |  |  | GRM | LAVA SPERSE %0,5
RINSE X3 | 3 |  |  |  | GRM | ROLUX LSA %3
COMBO ENZYM |  | 35 |  |  | GRM | ROYA ENZYMES %1
[5 empty] | GRM | LAVA SPERSE %0,5
[5 empty] | K/G | NEW STONE
RINSE X3 | 3 | RT
CLEAN UP |  | 40 |  |  | GRM | SODA ASH %2
RINSE X3 | 3
EXTRACT&DRY
HYPO/PP SPRAY |  |  |  | 5 | GRM | PERMENGANATE
|  |  |  | 200 | GRM | HYPO
|  |  |  | 800 | GRM | WATER
NEUTRALIZATION | 5 | 40 |  |  | GRM | ROYACTIVEX KS %1
RINSE X3 | 3 | RT |  |  | GRM | NEAR CAND OP EXTRA
BIOPOLISHING |  | 55 |  |  | GRM | LAVA CELL BNG %1
[5 empty] | GRM | A.ACID. PH/55 %0,5
RINSE X3 | 3 | RT
WASH TINT |  | 45 |  |  | M/L | BROWN BL
[5 empty] | M/L | BROWN GGL
[5 empty] | M/L | BLACK
RINSE X2 | 2 | RT |  |  | GRM | SALT
WASH SOFT |  | RT |  |  | K/G | ANTI OZON SOFT
EXTRACT&DRY |  |  |  |  | GRM | A.ACID. PH/5 %0,5