## ZR.00809
DATE | 2025-12-23 |  |  | WASH.CODE |  | ZR.00809
FINISHER:CODE | [5 empty] | DRYPROCESS.AND WET PROCES
MODEL:CODE
SAP CODE | 6001021
FABRIC:CODE | BOSSA:PORSCHE BLACK OD BLACK
QUANTITY | 3 PCS
ROLL:CODE
FAB. WEIGHT
UNITS
TYPE MACHINE
DRYING TIME (Min.) :
COMMENTS:
| LIGHT |  |  | WASH:SUPERVISOR:ATIF
FREE DEVELOPMENT | E | of | 1 |  |  |  | Supplier | PH Value
ACTION | TIME |  | Liters | AMT | UNITS | Chemicals
HAND SAND
COMBO DISPER |  | 50 |  |  | GRM | DENIM COL CMA T 7330 %1
DRAIN | 1 | RT
WATER FREE ENZYME WASHING |  |  |  | 10 | GRM | ASUCELL WF
RINSE X1 | 1 | 50 |  | 150 | GRM | ASU WASH BOOSTER
DARIN | 1 | RT
WATER FREE ENZYME WASHING |  |  |  | 10 | GRM | ASUCELL WF
RINSE X3 | 3 | RT |  | 150 | GRM | ASU WASH BOOSTER
WASH |  | 40 |  |  | GRM | SODA ASH
RINSE X3 | 3 | RT
SULFUR BLEACH |  | 70 |  |  | GRM | LAVA CON CSB POWDER %10
RINSE X3 |  |  |  |  | GRM | PEROXIDE. %10
SULFUR BLEACH |  | 70 |  |  | GRM | LAVA CON CSB POWDER %10
RINSE X3 |  |  |  |  | GRM | PEROXIDE. %10
BIOPOLISHING |  | 55 |  |  | GRM | LAVA CELL BNG
[5 empty] | GRM | A.ACID. PH/55
RINSE X3 | 3 | RT
WASH SOFT |  | RT |  |  | K/G | ANTI OZON SOFT
EXTRACT&DRY |  |  |  |  | GRM | A.ACID. PH/5