## ZR.00810
DATE | 2026-01-25 |  |  | WASH.CODE |  | ZR.00810
FINISHER:CODE | THE HALF PIPE GREY WASH |  |  |  |  | DRYPROCESS.AND WET PROCES
MODEL:CODE | 8307/045
SAP CODE | 6001073
FABRIC:CODE | BOSSA:PORSCHE BLACK OD BLACK
QUANTITY | 3 PCS
ROLL:CODE
FAB. WEIGHT
UNITS
TYPE MACHINE
DRYING TIME (Min.) :
COMMENTS:
| LIGHT |  |  | WASH:SUPERVISOR:ATIF
FREE DEVELOPMENT | E | of | 1 |  |  |  | Supplier | PH Value
ACTION | TIME |  | Liters | AMT | UNITS | Chemicals
LASER:WHISKERS | WASH ASPER SAMPLES
LASER:HAND SAND
COMBO DISPER |  | 40 |  |  | GRM | DENIM COL CMA T 7330 %1
RINSE X3 | 3 | RT
ENZYMES STONE |  | 40 |  |  | GRM | NEUTRAL.ENZYM.ROYA ZYME %1
[5 empty] | K/G | OLD STONE
RINSE X3 |  |  |  |  | K/G | NEW STONE
ENZYMES STONE |  | 40 |  |  | GRM | NEUTRAL.ENZYM.ROYA ZYME %1
[5 empty] | K/G | OLD STONE
RINSE X3 |  |  |  |  | K/G | NEW STONE
HN | 5 | RT |  | 100 | GRM | HH
SULFUR BLEACH |  | 65 |  |  | GRM | LAVA CON CSB POWDER %5
RINSE X3 |  |  |  |  | GRM | PEROXIDE. %5
HN | 5 | RT |  | 100 | GRM | HH
SULFUR BLEACH |  | 65 |  |  | GRM | LAVA CON CSB POWDER %5
RINSE X3 |  |  |  |  | GRM | PEROXIDE. %5
EXTRACT&DRY
ALLOVER PP.SPRAY
HYPO/PP SPRAY |  |  |  | 10 | GRM | PERMENGANATE
|  |  |  | 200 | GRM | HYPO
|  |  |  | 800 | K/G | WATER
NEUTRALIZATION | 5 | RT |  |  | GRM | ROYACTIVEX KS
RINSE | 2 | RT
BIOPOLISHING |  | 55 |  |  | GRM | LAVA CELL BNG
[5 empty] | GRM | A.ACID. PH/55
RINSE | 2 | RT
WASH.TINT |  | 45 |  |  | M/L | BROWN GGL
DARIN | 1 |  |  |  | GRM | SALT
WASH SOFT |  | RT |  |  | GRM | KAAN SOFTAN OZN
EXTRACT&DRY
FINAL OZON %20 | 4