## ZR.00811
DATE | 2026-01-19 |  |  | WASH.CODE |  | ZR.00811
FINISHER:CODE | [5 empty] | DRYPROCESS.AND WET PROCES
MODEL:CODE | THE ZW CAPRI
SAP CODE | 6001095
FABRIC:CODE | DNM:MORREL QUARTZ BLUE
QUANTITY | 623943
ROLL:CODE
FAB. WEIGHT
UNITS
TYPE MACHINE
DRYING TIME (Min.) :
COMMENTS:
| DARK |  |  | WASH:SUPERVISOR:ATIF
FREE DEVELOPMENT | E | of | 1 |  |  |  | Supplier | PH Value
ACTION | TIME |  | Liters | AMT | UNITS | Chemicals
WHISKERS | WASH ASPER SAMPLES
HAND SAND
PP.SPRAY
HYPO/PP SPRAY |  |  |  | 5 | GRM | PERMENGANATE
|  |  |  | 200 | GRM | HYPO
|  |  |  | 800 | GMR | WATER
DESING | 10 | 50 | 30 | 60 | GRM | ALPHA AMYLASE-LAVA ZYME AEN 01 %2
|  |  |  | 60 | GRM | LUBRICANT %2
|  |  |  | 90 | GRM | DISPERS %3
RINSE X3 | 3 | RT |  | 60 | GRM | WATTING AGENT %2
ENZYMES STONE | 20 | 40 | 10 | 20 | GRM | NEUTRAL.ENZYM.ROYA ZYME %2
RINSE X3 | 3 | RT | 60 | 5 | K/G | NEW STONE
WASH | 5 | 40 | 30 | 60 | GRM | SODA ASH %2
|  |  |  | 90 | GRM | DISPERS %3
RINSE X3 | 3 | RT | 60
BLEACH | 5 | RT | 30 | 200 | K/G | HYPOCHLORITE
RINSE X2 | 2 | RT | 60
NEUTRALIZATION | 3 | RT | 30 | 100 | GRM | ROYACTIVEX KS
RINSE | 2 | RT | 60
WASH SOFT | 2 | RT | 30 | 1 | K/G | KAAN SOFTAN OZN
EXTRACT&DRY