## ZR.00811
DATE | 2026-02-01 |  |  | WASH.CODE |  | ZR.00811
FINISHER:CODE | [5 empty] | DRYPROCESS.AND WET PROCES
MODEL:CODE | THE ZW CAPRI
SAP CODE | 6001095
FABRIC:CODE | DNM:MORREL QUARTZ BLUE
QUANTITY | 702661
ROLL:CODE
FAB. WEIGHT
UNITS
TYPE MACHINE
DRYING TIME (Min.) :
COMMENTS:
| DARK |  |  | WASH:SUPERVISOR:ATIF
FREE DEVELOPMENT | E | of | 1 |  |  |  | Supplier | PH Value
ACTION | TIME |  | Liters | AMT | UNITS | Chemicals
LASER:WHIKSERS | WASH ASPER SAMPLES
LASER:HAND SAND
DESING |  | 50 |  |  | GRM | ALPHA AMYLASE-LAVA ZYME AEN 01 %2
[5 empty] | GRM | LUBRICANT %2
[5 empty] | GRM | DISPERS %3
RINSE X3 | 3 | RT |  |  | GRM | WATTING AGENT %2
ENZYMES STONE |  | 40 |  |  | GRM | NEUTRAL.ENZYM.ROYA ZYME %2
RINSE X3 | 3 | RT |  |  | K/G | NEW STONE
WASH |  | 40 |  |  | GRM | SODA ASH
RINSE X2 | 2 | RT
BLEACH |  | RT |  |  | GRM | COUSTIC SODA
RINSE X2 | 2 | RT |  |  | K/G | HYPO
BLEACH |  | RT |  |  | GRM | COUSTIC SODA
RINSE X2 | 2 | RT |  |  | K/G | HYPO
NEUTRALIZATION | 5 | RT |  |  | GRM | PEROXIDE
RINSE X2 | 2 | RT
CLEAN UP |  | 50 |  |  | GRM | NEAR CAND OP EXTRA
[5 empty] | GRM | PEROXIDE
RINSE X2 | 2 | RT
EXTRACT&DRY
GRINDING
HYPO/PP SPRAY |  |  |  | 10 | GRM | PERMENGANATE
|  |  |  | 200 | GRM | HYPO
|  |  |  | 800 | GRM | WATER
MON WASH
WASH:TIME |  |  |  |  | GRM | PERMENGANATE
[5 empty] | GRM | HYPO
[5 empty] | GRM | NEW STONE
[5 empty] | K/G | WATER
NEUTRALIZATION | 5 | 50 |  |  | GRM | ROYACTIVEX KS
RINSE X2 | 2 | RT |  |  | GRM | NEAR CAND OP EXTRA
BIOPOLISHING |  | 55 |  |  | GRM | LAVA CELL BNG
[5 empty] | GRM | A.ACID. PH/55
RINSE X2 | 2 | RT
WASH TINT |  | 40 |  |  | M/L | BROWN GGL
[5 empty] | M/L | YELLOW
DRAIN | 1 | RT |  |  | GRM | SALT
WASH SOFT |  | RT |  |  | K/G | ANTI OZON SOFT
EXTRACT&DRY |  |  |  |  | GRM | A.ACID. PH/5