## ZR.00816
DATE | 2026-02-18 |  |  | WASH.CODE |  | ZR.00816
FINISHER:CODE | [5 empty] | DRYPROCESS.AND WET PROCES
MODEL:CODE
SAP CODE
FABRIC:CODE | DNM:ORLY CIDERBLUE
QUANTITY
ROLL:CODE
FAB. WEIGHT
UNITS
TYPE MACHINE
DRYING TIME (Min.) :
COMMENTS:
| LIGHT |  |  | WASH:SUPERVISOR:FETAH
FREE DEVELOPMENT | E | of | 1 |  |  |  | Supplier | PH Value
ACTION | TIME |  | Liters | AMT | UNITS | Chemicals
HAND SAND | WASH ASPER TARGET
LASER:WHISKERS
LASER:HAND SAND
DESING | 10 | 50 | 30 | 60 | GRM | ALPHA AMYLASE-LAVA ZYME AEN 01 %2
|  |  |  | 60 | GRM | LUBRICANT %2
|  |  |  | 15 | GRM | DISPERS %0.5
RINSE X3 | 3 | RT | 60 | 60 | GRM | WATTING AGENT %2
ENZYMES STONE | 65 | 40 | 20 | 40 | GRM | NEUTRAL.ENZYM.ROYA ZYME %2
|  |  |  | 10 | GRM | DISPERS %0,5
RINSE X3 | 3 | RT | 60 | 10 | K/G | NEW STONE
WASH | 5 | 40 | 30 | 40 | GRM | SODA ASH %2
RINSE X2 | 2 | RT | 60
BLEACH | 10 | RT | 30 | 50 | GRM | COUSTIC SODA
RINSE X2 | 2 | RT | 60 | 5 | K/G | HYPO
BLEACH | 10 | RT | 30 | 50 | GRM | COUSTIC SODA
RINSE X2 | 2 | RT | 60 | 60 | K/G | HYPO
NEUTRALIZATION | 5 | RT | 30 | 200 | GRM | PEROXIDE
RINSE X2 | 2 | RT | 60
FULL EXTRACT
MON WASH
WASH:TIME | 25 |  |  | 2 | GRM | PERMENGANATE
|  |  |  | 10 | M/L | HYPO
|  |  |  | 10 | GRM | NEW STONE
|  |  |  | 1 | K/G | WATER
NEUTRALIZATION | 5 | 50 | 30 | 100 | GRM | ROYACTIVEX KS
RINSE X2 | 2 | RT | 60 | 100 | GRM | NEAR CAND OP EXTRA
EXTRACT&DRY
ALOVER PP SPRAY
|  |  |  | 10 | GRM | PERMANGANAT
|  |  |  | 200 | GRM | HYPO
|  |  |  | 800 | GRM | WATER
NEUTRALIZATION | 5 | 50 | 30 | 100 | GRM | ROYACTIVEX KS
RINSE X2 | 2 | RT | 60 | 100 | GRM | NEAR CAND OP EXTRA
WASH.TINT | 3 | 45 | 30 | 2 | M/L | BROWN GGL
|  |  |  | 1 | M/L | BROWN BL
DARIN | 1 |  |  | 200 | GRM | SALT
WASH SOFT | 2 | RT | 30 | 2 | K/G | SOFTAN NYX FLAKE
EXTRACT&DRY