## ZR.00820
DATE | 2026-02-25 |  |  | WASH.CODE |  | ZR.00820
FINISHER:CODE | [5 empty] | DRYPROCESS.AND WET PROCES
MODEL:CODE | THE ZW HALF PIPE CROPPED
SAP CODE | 6001109
FABRIC:CODE | ISKO:GEORGIA MALI BLUE
QUANTITY | 2 PCS
ROLL:CODE | 515012
FAB. WEIGHT
UNITS
TYPE MACHINE
DRYING TIME (Min.) :
COMMENTS:
| MID |  |  | WASH:SUPERVISOR:ATIF/NINJA
FREE DEVELOPMENT | E | of | 1 |  |  |  | Supplier | PH Value
ACTION | TIME |  | Liters | AMT | UNITS | Chemicals
HAND SAND | WASH ASPER TARGET
LASER:WHISKERS
LASER:HAND SAND
TACKING
DESIZE |  | 50 |  |  | GRM | LAVA SPERSE %0,5
[5 empty] | GRM | ALPHA AMYLASE-LAVA ZYME AEN 01 %2
DRAIN | 1 |  |  |  | GRM | LUBRICANT %2
WATER FREE ENZYME WASHING |  |  |  | 5 | GRM | ASUCEL WF
RINSE X1 | 1 | 50 |  | 150 | GRM | ASU WASH BOOSTER
DRAIN | 1
WATER FREE ENZYME WASHING |  |  |  | 5 | GRM | ASUCELL WF
RINSE X3 | 3 | RT |  | 150 | GRM | ASU WASH BOOSTER
WASH |  | 40 |  |  | GRM | SODA ASH
RINSE X3 | 3 | RT |  |  | GRM | DISPERS
BLEACH |  | RT |  |  | GRM | COUSTIC SODA
RINSE X2 | 2 | RT |  |  | K/G | HYPO
NEUTRALIZATION | 5 | RT |  |  | GRM | PEROXIDE
RINSE X2 | 2 | RT
OZON AKTIVATOR
WASH PROCESS | 10 | RT |  |  | GRM | INDYGO KAAN WATENOL NWA %20
DRAIN | 5 |  |  |  | K/G | WATER %80
EXTRACT (1 MUNITES
FULL DRY
OZON %20
PP SPRAY
|  |  |  | 10 | GRM | PERMANGANAT
|  |  |  | 200 | GRM | HYPO
|  |  |  | 800 | GRM | WATER
NEUTRALIZATION | 5 | 50 |  |  | GRM | BISULFIT
RINSE | 2 | RT |  |  | GRM | A.ACID
WASH |  | 65 |  |  | GRM | PEROXIDE
[5 empty] | GRM | COUSTIC SODA
RINSE | 2 | RT |  |  | GRM | NEAR CAND OP EXTRA
BIOPOLISHING |  | 55 |  |  | GRM | LAVA CELL BNG
[5 empty] | GRM | A.ACID. PH/55
RINSE | 2 | RT
WASH.TINT |  | 45 |  |  | M/L | BROWN BL
[5 empty] | M/L | YELLOW
DARIN |  |  |  |  | GRM | SALT
WASH SOFT |  | RT |  |  | K/G | SOFTAN NYX FLAKE
EXTRACT&DRY