## ZR.00824
DATE | 2026-02-25 |  |  | WASH.CODE |  | ZR.00824
FINISHER:CODE | [5 empty] | DRYPROCESS.AND WET PROCES
MODEL:CODE
SAP CODE
FABRIC:CODE | DNM:CORVETTO CROWN BLUE
QUANTITY | 731729
ROLL:CODE
FAB. WEIGHT
UNITS
TYPE MACHINE
DRYING TIME (Min.) :
COMMENTS:
| MID |  |  | WASH:SUPERVISOR:FETAH/ATIF
FREE DEVELOPMENT | E | of | 1 |  |  |  | Supplier | PH Value
ACTION | TIME |  | Liters | AMT | UNITS | Chemicals
WHISKERS | WASH ASPER TARGET
HAND SAND
DESIZE |  | 50 |  |  | GRM | LAVA SPERSE %0,5
[5 empty] | GRM | ALPHA AMYLASE-LAVA ZYME AEN 01 %2
DRAIN | 1 |  |  |  | GRM | LUBRICANT %2
WATER FREE ENZYME WASHING |  |  |  | 2 | GRM | ASUCEL WF
RINSE X1 | 1 | 50 |  | 100 | GRM | ASU WASH BOOSTER
DRAIN | 1
WATER FREE ENZYME WASHING |  |  |  | 2 | GRM | ASUCELL WF
RINSE X3 | 3 | RT |  | 100 | GRM | ASU WASH BOOSTER
WASH |  | 40 |  |  | GRM | SODA ASH
RINSE X3 | 3 | RT
BLEACH |  | RT |  |  | GRM | COUSTIC SODA
RINSE X2 | 2 | RT |  |  | K/G | HYPO
BLEACH |  | RT |  |  | GRM | COUSTIC SODA
RINSE X2 | 2 | RT |  |  | K/G | HYPO
NEUTRALIZATION | 5 | RT |  |  | GRM | PEROXIDE
RINSE X2 | 2 | RT
EXTRACT&DRY
PP SPRAY
|  |  |  | 5 | GRM | PERMANGANAT
|  |  |  | 200 | GRM | HYPO
|  |  |  | 800 | GRM | WATER
NEUTRALIZATION | 5 | 50 |  |  | GRM | ROYACTIVEX KS
RINSE X2 | 2 | RT |  |  | GRM | NEAR CAND OP EXTRA
WASH |  | 65 |  |  | GRM | PEROXIDE
[5 empty] | GRM | COUSTIC SODA
RINSE | 2 | RT |  |  | GRM | NEAR CAND OP EXTRA
BIOPOLISHING |  | 55 |  |  | GRM | LAVA CELL BNG
[5 empty] | GRM | A.ACID. PH/55
RINSE | 2 | RT
WASH SOFT |  | RT |  |  | K/G | SOFTAN NYX FLAKE
EXTRACT&DRY