## ZR.00827
DATE | 2026-03-10 |  |  | WASH.CODE |  | ZR.00827
FINISHER:CODE | [5 empty] | DRYPROCESS.AND WET PROCES
MODEL:CODE
SAP CODE | 6001137
FABRIC:CODE | SHARABATI:FRR503551 JACKSON
FABRIC:CODE | 21 RGD SING GREEN
QUANTITY | X
ROLL:CODE
FAB. WEIGHT
UNITS
TYPE MACHINE
DRYING TIME (Min.) :
COMMENTS:
| MID |  |  | WASH:SUPERVISOR:FETAH
FREE DEVELOPMENT | E | of | 1 |  |  |  | Supplier | PH Value
ACTION | TIME |  | Liters | AMT | UNITS | Chemicals
WASH ASPER TARGET
DESIZE |  | 45 |  |  | GRM | ALPHA AMYLASE-LAVA ZYME AEN 01 %2
DRAIN | 1 |  |  |  | GRM | LUBRICANT %2
WATER FREE ENZYME WASHING |  |  |  | 5 | GRM | ASUCELL WF
RINSE X3 | 3 | RT |  | 150 | GRM | ASU WASH BOOSTER
WASH |  | 40 |  |  | GRM | SODA ASH
RINSE X3 | 3 | RT
BIOPOLISHING |  | 55 |  |  | GRM | LAVA CELL BNG
[5 empty] | GRM | A.ACID. PH/55
RINSE | 2 | RT
WASH SOFT |  | RT |  |  | K/G | SOFTAN NYX FLAKE
EXTRACT&DRY