## ZR.00830
DATE | 2026-09-04 |  |  | WASH.CODE |  | ZR.00830
FINISHER:CODE | DEVELOPMENT |  |  |  |  | DRYPROCESS.AND WET PROCES
MODEL:CODE | THE ANKLE RELAXED
SAP CODE | 6001159
FABRIC:CODE | BOSSA PORCHE BLACK OD BLACK
FABRIC:CODE
QUANTITY | 3
ROLL:CODE | 9015197
FAB. WEIGHT
UNITS
TYPE MACHINE
DRYING TIME (Min.) :
COMMENTS:
| RINS |  |  | WASH:SUPERVISOR:FETAH
FREE DEVELOPMENT | E | of | 1 |  |  |  | Supplier | PH Value
ACTION | TIME |  | Liters | AMT | UNITS | Chemicals
WASH ASPER TARGET
DESIZE |  | 25 |  |  | GRM | LUBRICENT %2
DRAIN | 1 | RT |  |  | GRM | ALPHA AMYLASE-LAVA ZYME AEN 01 %2
WASH FIX | 2 | 25 | 30 | 150 | K/G | NEAR FIX FRK %5
RINSE X2 | 2 | RT | 60 | 50 | GRM | A.ACID. PH/5
SAME WATER
WASH SOFT | 5 | 40 | 30 | 3 | K/G | SOFTAN NYX FLAKE
EXTRACT&DRY