## ZR.00832
DATE | 2026-11-04 |  |  | WASH.CODE |  | ZR.00832
FINISHER:CODE | DEVELOPMENT |  |  |  |  | DRYPROCESS.AND WET PROCES
MODEL:CODE | THE ANKLE RELAXED
SAP CODE | 6001158
FABRIC:CODE | BOSSA PORCHE BLACK OD BLACK
FABRIC:CODE
QUANTITY | 3
ROLL:CODE
FAB. WEIGHT
UNITS
TYPE MACHINE
DRYING TIME (Min.) :
COMMENTS:
| AS SWATCH |  |  | WASH:SUPERVISOR:FETAH
FREE DEVELOPMENT | E | of | 1 |  |  |  | Supplier | PH Value
ACTION | TIME |  | Liters | AMT | UNITS | Chemicals
WASH ASPER TARGET
LASER WHISKER | USE TARGET THE MODEL AS047
LASER HANDSAND
HAND SAND
DESIZE |  | 50 |  |  | GRM | LUBRICENT %2
DRAIN | 1 | RT |  |  | GRM | ALPHA AMYLASE-LAVA ZYME AEN 01 %2
STONE WASH |  |  |  | 2 | GR/LT | SC750
RINSE X1 | 1 | 50 |  | 1 | GR/LT | DISPERS
DARIN | 1 | RT |  | 10 | KG | STONE
RINSE X2
PP.SPRAY
/PP SPRAY |  |  |  | 5 | GRM | PERMENGANATE
|  |  |  | 5 | GRM | AKTIVATOR
|  |  |  | 800 | GRM | WATER
NEUTRALIZATION | 5 | 40 |  |  | GRM | ROYACTIVEX KS
RINSE X3 | 2 | RT
BIOPOLISHING |  | 55 |  |  | GRM | LAVA CELL BNG
[5 empty] | GRM | A.ACID. PH/55
RINSE | 2 | RT
SOFT |  | RT |  |  | K/G | ANTI OZON SOOFT
EXTRACT & DRYER