## ZR.00834
DATE | 2026-12-04 |  |  | WASH.CODE |  | ZR.00834
FINISHER:CODE | DEVELOPMENT |  |  |  |  | DRYPROCESS.AND WET PROCES
MODEL:CODE | 8307/246
SAP CODE | 6001155
FABRIC:CODE | BOSSA MD7861-A2 OD KHAKI
FABRIC:CODE
QUANTITY | 3
ROLL:CODE
FAB. WEIGHT
UNITS
TYPE MACHINE
DRYING TIME (Min.) :
COMMENTS:
| AS SWATCH |  |  | WASH:SUPERVISOR:FETAH
FREE DEVELOPMENT | E | of | 1 |  |  |  | Supplier | PH Value
ACTION | TIME |  | Liters | AMT | UNITS | Chemicals
WASH ASPER TARGET
LASER WHISKER
LASER HANDSAND
DESIZE | 10 | 50 |  | 300 | GRM | LUBRICENT %2
DRAIN | 1 | RT |  | 300 | GRM | ALPHA AMYLASE-LAVA ZYME AEN 01 %2
STONE ENZYM WASH | 30 | 40 | 30 | 2 | GR/LT | NTE
|  |  |  | 1 | GR/LT | DISPERS
DARIN |  |  |  | 10 | KG | OLD STONE
RINSE X2 | 1 | RT
SODA ASH | 5 |  | 100 | 2 | GRM | SODA ASH
|  |  |  | 2 | GRM | TMS PLUS
EXTRACT & DRYER
PP.SPRAY
/PP SPRAY |  |  |  | 5 | GRM | PERMENGANATE
|  |  |  | 5 | GRM | AKTIVATOR
|  |  |  | 800 | GRM | WATER
NEUTRALIZATION | 5 | 40 | 100 | 100 | GRM | ROYACTIVEX KS
RINSE X3 | 2 | RT | 150
SOFT | 5 | RT | 100 | 3 | K/G | ANTI OZON SOOFT
|  |  |  | 2 | GRM | YELLOW
|  |  |  | 2 | GRM | BROWN G.GL
EXTRACT & DRYER