## ZR.00835
DATE | 2026-12-04 |  |  | WASH.CODE |  | ZR.00835
FINISHER:CODE | DEVELOPMENT |  |  |  |  | DRYPROCESS.AND WET PROCES
MODEL:CODE | THE ANKLE RELAXED
SAP CODE | 6001160
FABRIC:CODE | BOSSA MD3839-A OD BLACK
FABRIC:CODE
QUANTITY | 3
ROLL:CODE
FAB. WEIGHT
UNITS
TYPE MACHINE
DRYING TIME (Min.) :
COMMENTS:
| AS SWATCH |  |  | WASH:SUPERVISOR:FETAH
FREE DEVELOPMENT | E | of | 1 |  |  |  | Supplier | PH Value
ACTION | TIME |  | Liters | AMT | UNITS | Chemicals
WASH ASPER TARGET
DESIZE |  | 50 |  |  | GRM | LUBRICENT %2
DRAIN | 1 | RT |  |  | GRM | ALPHA AMYLASE-LAVA ZYME AEN 01 %2
WATRELESS ENZYM WASH |  |  |  | 3 | GR | ASUCELL WF
|  |  |  | 150 | GR | ASU WASH BOOSTER
DARIN
RINSE X2 | 1 | RT
PP.SPRAY
/PP SPRAY |  |  |  | 5 | GRM | PERMENGANATE
|  |  |  | 5 | GRM | AKTIVATOR
|  |  |  | 800 | GRM | WATER
NEUTRALIZATION | 5 | 40 |  |  | GRM | ROYACTIVEX KS
RINSE X3 | 2 | RT
PEROXITE BLEACH |  |  |  | 5 | GR/LT | PEROXITE
|  |  |  | 3 | GR/LT | OPEXTRA
RINSE X 2
BIOPOLISHING |  | 55 |  |  | GRM | LAVA CELL BNG
[5 empty] | GRM | A.ACID. PH/55
RINSE | 2 | RT
SOFT |  | RT |  |  | K/G | ANTI OZON SOOFT
EXTRACT & DRYER