## ZR.00838
DATE | 16/04/26 |  |  | WASH.CODE |  | ZR.00838
FINISHER:CODE | DV |  |  |  |  | DRYPROCESS.AND WET PROCES
MODEL:CODE | 8307/050
SAP CODE | 6001167
FABRIC:CODE | KIPAS BCI/PES/CV/EL67
FABRIC:CODE
QUANTITY | 2
ROLL:CODE
FAB. WEIGHT
UNITS
TYPE MACHINE
DRYING TIME (Min.) :
COMMENTS:
| AS ORJ TARGET |  |  | WASH:SUPERVISOR:FETAH/MAHMUT
FREE DEVELOPMENT | E | of | 1 |  |  |  | Supplier | PH Value
ACTION | TIME |  | Liters | AMT | UNITS | Chemicals
WASH ASPER TARGET
LICRA PROCESS | 10 | 40 | 40 | 160 | GRM | PROTECTOR LY%4
DRAIN | 1
DESIZE | 20 | 50 | 40 | 250 | M/L | COSTIC SODA %5
|  |  |  | 200 | GRM | NEAR CAND OP EXTRA
RINSE X3 | 3 | RT | 60 | 250 | M/L | PEROXIDE %5
LICRA PROCESS | 5 | 40 | 40 | 160 | GRM | PROTECTOR LY%4
DRAIN | 1
STONE WASH |  | 50 |  | 1 | GR/LT | NTE
|  |  |  | 1 | GR/LT | ROYAL DISPERS
|  |  |  | 15 | KG | STONE OLD
|  |  |  | 300 | GR | KKT POWER
DRY CHECK
OZON AKTIVATOR
WASH PROCESS | 5 | RT |  | 200 | GRM | CHT DENIMCOL WASH-RGN %20
DRAIN | 5 |  |  | 800 | GRM | WATER %80
EXTRACT: 30 SECOND
OZON %30 | 5
NEUTRALIZATION | 5 | 40 | 40 | 100 | GRM | SULFIT
RINSE X3 | 3 | RT | 60
HYPO/BLEACH | 10 | RT | 40 | 250 | GRM | COUSTIC SODA
RINSE X3 | 3 | RT | 60 | 10 | K/G | HYPO
NEUTRALIZATION | 5 | 50 | 40 | 100 | GRM | ROYACTIVEX KS
RINSE X3 | 3 | RT | 60
C
OZON AKTIVATOR
WASH PROCESS | 5 | RT |  | 200 | GRM | CHT DENIMCOL WASH-RGN %20
DRAIN | 5 |  |  | 800 | GRM | WATER %80
EXTRACT: 30 SECOND
OZON %30 | 5
MOON WASH CUPES CHECK BEFORE
MON WASH TIME | 20 |  |  | 2 | GRM | PERMANGANAT
|  |  |  | 20 | GRM | HYPO
|  |  |  | 10 | K/G | OLD STONE
|  |  |  | 980 | K/G | WATER
NEUTRALIZATION | 5 | 30 | 40 | 100 | GRM | ROYACTIVEX KS
RINSE X3 | 3 | RT | 60
BIOPOLISHING | 7 | 55 | 40 | 40 | GRM | LAVA CELL BNG
RINSE X3 | 3 | RT | 60
WASH SOFT | 2 | RT | 40 | 1 | K/G | ANTI OZON SOFT
EXTRACT&DRY |  |  |  | 20 | GRM | A.ACID. PH/5