## ZR.00841
DATE | 13/05/26 |  |  | WASH.CODE |  | ZR.00841
FINISHER:CODE | DV |  |  |  |  | DRYPROCESS.AND WET PROCES
MODEL:CODE | THE CURVED /
SAP CODE | 6001193 / 6001194
FABRIC:CODE | DNM
FABRIC:CODE | IMPALA IRISBLUE
QUANTITY | 4
ROLL:CODE
FAB. WEIGHT
UNITS
TYPE MACHINE
DRYING TIME (Min.) :
COMMENTS:
| AS ORJ TARGET |  |  | WASH:SUPERVISOR:FETAH/MAHMUT
FREE DEVELOPMENT | E | of | 1 |  |  |  | Supplier | PH Value
ACTION | TIME |  | Liters | AMT | UNITS | Chemicals
WHISKER | WASH ASPER TARGET
HANDSAND
CREASE LINE
TACKING
RINSE | 2 |  | 100 |  |  | NO CHEMICALS
EXTRACT
AFTER EXTRACT MAKE SW FOR CRACKS (THERE IS NOT Crack correction)
STONE WASH |  | 40 |  |  | GRM | ROYA ENZYM SC750
[5 empty] | GRM | DENIM COL CMA T 7330 %1
[5 empty] | K/G | NEW STONE
RINSE X3 | 3 | RT
REMOVE TACKING.
HYPO/BLEACH |  | RT |  |  | GRM | HYPO
RINSE | 2 | RT |  |  | GRM | COUSTIC SODA
NEUTRALIZATION | 5 |  |  |  | GRM | ROYACTIVEX KS
RINSE | 2 | RT
PP.SPRAY
HYPO/PP SPRAY |  |  |  |  | GRM | PERMENGANATE
[5 empty] | GRM | HYPO
[5 empty] | GRM | WATER
MOON WASH
MOON WASH |  |  |  |  | GRM | PERMENGANATE
[5 empty] | K.G | STONE
[5 empty] | K.G | WATER
NEUTRALIZATION |  |  |  |  | GRM | ROYACTIVEX KS
RINSE X3 | 2 | RT
PEROXIDE BLEACH |  |  |  |  | GRM | PEROXIDE
[5 empty] | GRM | COUSTIC SODA
RINSE | 2 | RT |  |  | GRM | NEAR CAND OP EXTRA
BIOPOLISHING |  |  |  |  | GRM | LAVA CELL BNG
[5 empty] | GRM | A.ACID. PH/55
RINSE | 2 | RT
WASH TINT |  | 45 |  |  | M/L | BROWN.G
[5 empty] | M/L | ORANGE
DRAIN |  |  |  |  | GRM | SALT %10
SOFT |  | RT |  |  | K/G | ANTI OZON SOOFT
EXTRACT & DRYER