## ZR.00841-1
DATE | 16/04/26 |  |  | WASH.CODE |  | ZR.00841-1
FINISHER:CODE | DV |  |  |  |  | DRYPROCESS.AND WET PROCES
MODEL:CODE | 8307/050
SAP CODE | 6001169
FABRIC:CODE | KIPAS BCI/PES/CV/EL67
FABRIC:CODE
QUANTITY | 2
ROLL:CODE
FAB. WEIGHT
UNITS
TYPE MACHINE
DRYING TIME (Min.) :
COMMENTS:
| AS ORJ TARGET |  |  | WASH:SUPERVISOR:FETAH/MAHMUT
FREE DEVELOPMENT | E | of | 1 |  |  |  | Supplier | PH Value
ACTION | TIME |  | Liters | AMT | UNITS | Chemicals
WASH ASPER TARGET
LASER WHISKER
LASER HANDSAND
LICRA PROCESS | 10 | 40 | 150 | 300 | GRM | PROTECTOR LY%4
|  |  |  | 150 |  | ROYADISPERS
|  |  |  | 150 |  | LUBRICANT
RINSEX2 | 1
DESIZE | 10X2 | 50 | 100 | 500 | GRM | CSB POWDER
|  |  |  | 500 | M/L | PEROXIDE %5
RINSE X3 | 3 | RT | 60 | 300 | GRM | PROTECTOR LY%4
WATER FREE ENZYME WASHING |  |  |  | 2 | GRM | ASUCELL WF
RINSE X1 | 1 | 50 |  | 150 | GRM | ASU WASH BOOSTER
DARIN | 1 | RT |  | 5 | KG | CUPES
5
HYPO/BLEACH |  |  | 100 | 200 | GRM | OP EXTRA
RINSE X3 |  |  |  |  | K/G | HYPO
|  |  |  | 200 | GRM | PROTECTOR LY%4
NEUTRALIZATION | 5 | 50 | 40 | 100 | GRM | ROYACTIVEX KS
RINSE X3 | 3 | RT | 60
DRY
PP.SPRAY
HYPO/PP SPRAY |  |  |  | 10 | GRM | PERMENGANATE
|  |  |  | 200 | GRM | HYPO
|  |  |  | 800 | GRM | WATER
NEUTRALIZATION | 5 | 40 | 40 | 100 | GRM | SULFIT
RINSE X3 | 3 | RT | 60
MOON WASH
MOON WASH | 12 |  |  | 15 | GRM | PERMENGANATE
|  |  |  | 15 | GR | ACTIVATOR
[5 empty] | K.G | WATER
STONE
NEUTRALIZATION | 5 | 40 | 40 | 100 | GRM | ROYA KS
RINSE X3 | 3 | RT | 60
PEROXIDE BLEACH |  | 65 |  |  | GRM | PEROXIDE
[5 empty] | GRM | COUSTIC SODA
RINSE | 2 | RT |  |  | GRM | NEAR CAND OP EXTRA
BIOPOLISHING | 7 | 55 | 40 | 40 | GRM | LAVA CELL BNG
RINSE X3 | 3 | RT | 60
WASH SOFT | 2 | RT | 40 | 1 | K/G | ANTI OZON SOFT
EXTRACT&DRY |  |  |  | 20 | GRM | A.ACID. PH/5