## ZR.00841
DATE | 2026-05-06 |  |  | WASH.CODE |  | ZR.00842
FINISHER:CODE | [5 empty] | DRYPROCESS.AND WET PROCES
MODEL:CODE | 6001184
SAP CODE | 6001176
FABRIC:CODE | 6001186
FABRIC:CODE | 6001177
QUANTITY | PALM TOPBLACK
ROLL:CODE | SPRING TOPBLACK
FAB. WEIGHT | ELLIS ONYXBLACK
UNITS
TYPE MACHINE
DRYING TIME (Min.) :
COMMENTS: | THERE WAS 4 STYLE / 3 FABRIC
| AS ORJ TARGET |  |  | WASH:SUPERVISOR: HOSSAM POP
FREE DEVELOPMENT | E | of | 1 |  |  |  | Supplier | PH Value
ACTION | TIME |  | Liters | AMT | UNITS | Chemicals
WASH ASPER TARGET
LASER WHISKER
LASER HANDSAND
HANDSAND
DESIZE |  | 50 |  |  | GRM | LUBRICENT %2
DRAIN | 1 | RT |  |  | GRM | ALPHA AMYLASE-LAVA ZYME AEN 01 %2
WATER FREE ENZYME WASHING | 10 |  |  | 5 | GRM | ASUCELL WF
RINSE X1 | 1 | 50 |  | 150 | GRM | ASU WASH BOOSTER
DARIN | 1 | RT
DRY |  | GRINDING
PP.SPRAY
HYPO/PP SPRAY |  |  |  |  | GRM | PERMENGANATE
[5 empty] | GRM | HYPO
[5 empty] | GRM | WATER
NEUTRALIZATION | 2 | RT |  |  | GRM | ROYACTIVEX KS
RINSE X3 | 2 | RT
BIOPOLISHING | 7 | RT |  |  | GRM | LAVA CELL BNG
[5 empty] | GRM | A.ACID. PH/55
RINSE | 2 | RT
SOFT |  | RT |  |  | K/G | ANTI OZON SOOFT
EXTRACT & DRYER