## ZR.00843
DATE | 2026-05-06 |  |  | WASH.CODE |  | ZR.00843
FINISHER:CODE | [5 empty] | DRYPROCESS.AND WET PROCES
SAP CODE | 6001179 |  |  |  | FABRIC | ELLIS SHINNY BLUE
SAP CODE | 6001183 |  |  |  | FABRIC | SPRING QUARTZBLUE
SAP CODE | 6001178 |  |  |  | FABRIC | LORENZO PRIMEBLUE
SAP CODE | 6001812 |  |  |  | FABRIC | DNM LORENZO PRIMEBLUE
SAP CODE | 6001185 |  |  |  | FABRIC | DNM PALM GRAPHITEBLUE
ROLL:CODE
FAB. WEIGHT
UNITS
TYPE MACHINE
DRYING TIME (Min.) :
COMMENTS: | THERE WAS 4 STYLE / 3 FABRIC
| AS ORJ TARGET |  |  | WASH:SUPERVISOR: HOSSAM POP
FREE DEVELOPMENT | E | of | 1 |  |  |  | Supplier | PH Value
ACTION | TIME |  | Liters | AMT | UNITS | Chemicals
WASH ASPER TARGET
LASER WHISKER
LASER HANDSAND
HANDSAND
DESIZE |  | 50 |  |  | GRM | LUBRICENT %2
DRAIN | 1 | RT |  |  | GRM | ALPHA AMYLASE-LAVA ZYME AEN 01 %2
STONE WASH | 20 | 40 |  | 1 | GRM | ROYA ENZYM SC750
|  |  |  | 1 | GRM | DENIM COL CMA T 7330 %1
[5 empty] | K/G | OLD STONE
RINSE X3 | 3 | RT |  |  | K/G | NEW STONE
WASH |  | 40 |  |  | GRM | SODA ASH
RINSE X3 | 3 | RT
HYPO/BLEACH |  | RT |  |  | GRM | HYPO
RINSE | 2 | RT |  |  | GRM | COUSTIC SODA
NEUTRALIZATION | 5 | 50 |  |  | GRM | ROYACTIVEX KS
RINSE | 2 | RT
PP.SPRAY
HYPO/PP SPRAY |  |  |  | 10 | GRM | PERMENGANATE
|  |  |  | 200 | GRM | HYPO
|  |  |  | 800 | GRM | WATER
NEUTRALIZATION | 5 | 40 |  |  | GRM | ROYACTIVEX KS
RINSE X3 | 2 | RT
NEUTRALIZATION | 2 | RT |  |  | GRM | ROYACTIVEX KS
RINSE X3 | 2 | RT
WASH CLEAN UP | 5 | 40 |  |  | GRM | OP EXRTA
RINSE X2 | 2 |  |  |  |  | PEROXIDE
BIOPOLISHING | 7 | RT |  |  | GRM | LAVA CELL BNG
[5 empty] | GRM | A.ACID. PH/55
RINSE | 2 | RT
SOFT |  | RT |  |  | K/G | ANTI OZON SOOFT
EXTRACT & DRYER