## SABLON
dcr
DATE | 2026-05-21 |  |  | WASH.CODE |  | ZR.0844
FINISHER:CODE | TRIAL |  |  |  |  | DRYPROCESS.AND WET PROCES
MODEL:CODE | NO STYLE
SAP CODE | NO SAP
FABRIC:MILL | AS PHOTO
FABRIC:CODE | MALAGA TOP BLUE
ROLL:CODE
QUANTITY
UNITS
TYPE MACHINE
Creator | E
COMMENTS:
MR.ERDEM |  |  |  | WASH:SUPERVISOR |  | BILAL
| E | of | 1 |  |  |  | Supplier | PH Value
ACTION | TIME | TEMP | Liters | AMT | UNITS | Chemicals
LASER WHISKER | WASH ASPER TARGET
LASER HANDSAND
HANDSAND + HS A/O
DESIZE | 10 | 50 | 100 | 1 | G/L | RODPERSE
DRAIN | 1 | RT |  | 1 | G/L | ALPHA AMYLASE-LAVA ZYME AEN 01 %2
ESW | 30 | 40 | 30 | 1 | G/L | ROYA ENZYM SC750
|  |  |  | 1 | G/L | ROSPERSE
|  |  |  | 7 | K/G | OLD STONE
RINSE X3 | 3 | RT | 100
WASH | 2 | 40 | 100 | 100 | GRM | SODA ASH
RINSE X3 | 3 | RT |  | 100 | G | ROSPERSE
HYPO/BLEACH | 2 | RT | 100 | 1 | L | HYPO
RINSE | 2 | RT | 100
NEUTRALIZATION | 5 | RT | 100 | 100 | GRM | SULFITE
RINSE | 2 | RT | 100
PP.SPRAY ALL OVER
HYPO/PP SPRAY |  |  |  | 10 | GRM | PERMENGANATE
|  |  |  | 200 | GRM | HYPO
|  |  |  | 800 | GRM | WATER
NEUTRALIZATION | 5 | 40 | 100 | 100 | GRM | SULFITE
RINSE X3 | 2 | RT
TINT | 3 | 40 | 100 | 10 | G | BROWN GGL
|  |  |  | 2 | G | ORANGE
|  |  |  | 100 | G | SALT
RINSE X3 | 2 | RT | 100
SOFT | 2 | RT | 100 | 1 | K/G | ANTI OZON SOOFT
EXTRACT & DRYER