## SABLON
dcr
DATE | 2026-06-02 |  |  | WASH.CODE |  | ZR.0846
FINISHER:CODE | [5 empty] | DRYPROCESS.AND WET PROCES
MODEL:CODE | THE STRAIGHT WAISTBAND OP1
SAP CODE | 6001203
FABRIC:MILL
FABRIC:CODE | ST ARCADIA BEYOND BLUE
ROLL:CODE
QUANTITY | 3
UNITS
TYPE MACHINE
Creator | E
COMMENTS:
MR.ERDEM |  |  |  | WASH:SUPERVISOR |  | BILAL
| E | of | 1 |  |  |  | Supplier | PH Value
ACTION | TIME | TEMP | Liters | AMT | UNITS | Chemicals
LASER WHISKER | WASH ASPER TARGET
LASER HANDSAND
LASER CREASE LINE
TACKING
RINSE | 2 |  | 100 |  |  | NO CHEMICALS
EXTRACT
AFTER EXTRACT MAKE SW FOR CRACKS (THERE IS NOT Crack correction)
STONE WASH |  | 40 |  |  | GRM | ROYA ENZYM SC750
[5 empty] | GRM | DENIM COL CMA T 7330 %1
[5 empty] | K/G | NEW STONE
RINSE X3 | 3 | RT
REMOVE TACKING.
HYPO/BLEACH |  | RT |  |  | GRM | HYPO
RINSE | 2 | RT |  |  | GRM | COUSTIC SODA
NEUTRALIZATION | 5 |  |  |  | GRM | ROYACTIVEX KS
RINSE | 2 | RT
PP.SPRAY
HYPO/PP SPRAY |  |  |  |  | GRM | PERMENGANATE
[5 empty] | GRM | HYPO
[5 empty] | GRM | WATER
MOON WASH
MOON WASH |  |  |  |  | GRM | PERMENGANATE
[5 empty] | K.G | STONE
[5 empty] | K.G | WATER
NEUTRALIZATION |  |  |  |  | GRM | ROYACTIVEX KS
RINSE X3 | 2 | RT
PEROXIDE BLEACH |  |  |  |  | GRM | PEROXIDE
[5 empty] | GRM | COUSTIC SODA
RINSE | 2 | RT |  |  | GRM | NEAR CAND OP EXTRA
BIOPOLISHING |  |  |  |  | GRM | LAVA CELL BNG
[5 empty] | GRM | A.ACID. PH/55
RINSE | 2 | RT
WASH TINT |  | 45 |  |  | M/L | BROWN.G
[5 empty] | M/L | ORANGE
DRAIN |  |  |  |  | GRM | SALT %10
SOFT |  | RT |  |  | K/G | ANTI OZON SOOFT
EXTRACT & DRYER