## SABLON
dcr
DATE | 2026-06-06 |  |  | WASH.CODE |  | ZR.0847
FINISHER:CODE | FREE DV |  |  |  |  | DRYPROCESS.AND WET PROCES
MODEL:CODE
SAP CODE | 6001200
FABRIC:MILL | ISKO
FABRIC:CODE | DORIS ORG VENICE BLUE
ROLL:CODE
QUANTITY | 2
UNITS
TYPE MACHINE
Creator | E
COMMENTS:
MR.ERDEM |  |  |  | WASH:SUPERVISOR
| E | of | 1 |  |  |  | Supplier | PH Value
ACTION | TIME | TEMP | Liters | AMT | UNITS | Chemicals
WHISKER | WASH ASPER TARGET ISKO
HANDSAND
DESIZE |  |  |  |  | GRM | TMS PLUS
DRAIN | 1 | RT
STONE WASH |  | 40 |  | 2 | GRM | ROYA ENZYM SC750
[5 empty] | GRM | TMS PLUS
|  |  |  | 10 | K/G | OLD STONE
RINSE X3 | 3 | RT
PP.SPRAY
HYPO/PP SPRAY |  |  |  |  | GRM | PERMENGANATE
[5 empty] | GRM | HYPO
[5 empty] | GRM | WATER
NEUTRALIZATION |  |  |  |  | GRM | ROYACTIVEX KS
RINSE X3 | 2 | RT
PEROXIDE BLEACH |  | 40 |  |  | GRM | PEROXIDE
RINSE | 2 | RT |  |  | GRM | NEAR CAND OP EXTRA
BIOPOLISHING |  | RT |  |  | GRM | LAVA CELL BNG
[5 empty] | GRM | A.ACID. PH/55
RINSE | 2 | RT
WASH TINT |  | 45 |  |  | M/L | BROWN BL
DRAIN |  |  |  |  | GRM | SALT %10
SOFT |  | RT |  |  | K/G | ANTI OZON SOOFT
EXTRACT & DRYER