## ZR.0848 (2)
dcr
DATE | 2026-06-08 |  |  | WASH.CODE |  | ZR.0848
FINISHER:CODE | 800 BLACK |  |  |  |  | DRYPROCESS.AND WET PROCES
MODEL:CODE | THE ZW HIGH WAIST STRAIGHT WASHED BLACK
SAP CODE | 6001209-A
FABRIC:MILL | DNM
FABRIC:CODE | LONGANICA BLACK BLACK
ROLL:CODE
QUANTITY
UNITS
TYPE MACHINE
Creator | E
COMMENTS:
MR.ERDEM |  |  |  | WASH:SUPERVISOR |  | MAHMUT
| E | of | 1 |  |  |  | Supplier | PH Value
ACTION | TIME | TEMP | Liters | AMT | UNITS | Chemicals
WASH AS SWATCH
FIX WASH | 5 | 40 | 100 | 300 | GRM | ROYA FX
DRAIN | 1 | RT
STONE WASH | 25 | 40 |  | 1 | GR/LT | NTE
|  |  |  | 1 | GR/LT | TMS PLUS
|  |  |  | 5 | K/G | OLD STONE
RINSE X3 | 3 | RT |  | 5 | K/G | NEW STONE
DRY
ZR.0848-1 50` SW

## ZR.0848
dcr
DATE | 2026-06-08 |  |  | WASH.CODE |  | ZR.0848
FINISHER:CODE | [5 empty] | DRYPROCESS.AND WET PROCES
MODEL:CODE | THE ZW HIGH WAIST STRAIGHT WASHED BLACK
SAP CODE | 6001209
FABRIC:MILL | DNM
FABRIC:CODE | LONGANICA BLACK BLACK
ROLL:CODE
QUANTITY
UNITS
TYPE MACHINE
Creator | E
COMMENTS:
MR.ERDEM |  |  |  | WASH:SUPERVISOR |  | MAHMUT
| E | of | 1 |  |  |  | Supplier | PH Value
ACTION | TIME | TEMP | Liters | AMT | UNITS | Chemicals
WASH AS SWATCH
DESIZE |  |  |  |  | GRM | LUBRICENT %2
DRAIN | 1 | RT |  |  | GRM | ALPHA AMYLASE-LAVA ZYME AEN 01 %2
STONE WASH |  | 40 |  | 2 | GR/LT | NTE
|  |  |  | 1 | GR/LT | TMS PLUS
|  |  |  | 5 | K/G | OLD STONE
RINSE X3 | 3 | RT |  | 5 | K/G | NEW STONE
CLEAN WASH |  | 40 |  |  | GRM | NEAR CAND OP EXTRA
RINSE | 2 | RT
SOFT |  | RT |  |  | K/G | ANTI OZON SOOFT
EXTRACT & DRYER