## SABLON
dcr
DATE | 2026-06-08 |  |  | WASH.CODE |  | ZR.0851
FINISHER:CODE | :249 |  |  |  |  | DRYPROCESS.AND WET PROCES
MODEL:CODE | ZW HIGH WAIST STRAIGHT MEDIUM WASH
SAP CODE | 6001206
FABRIC:MILL | DNM
FABRIC:CODE | LONGANICA QUARTZBLUE
ROLL:CODE
QUANTITY | 3
UNITS
TYPE MACHINE
Creator | E
COMMENTS:
MR.ERDEM |  |  |  | WASH:SUPERVISOR |  | ATIF
| E | of | 1 |  |  |  | Supplier | PH Value
ACTION | TIME | TEMP | Liters | AMT | UNITS | Chemicals
WASH ASPER SWATCH
DESIZE | 5 | 50 | 100 | 200 | GRM | LUBRICENT %2
DRAIN | 1 | RT |  | 200 | GRM | ALPHA AMYLASE-LAVA ZYME AEN 01 %2
STONE WASH | 30 | 40 | 50 | 2 | GR/LT | NTE
|  |  |  | 1 | GR/LT | TMS PLUS
|  |  |  | 5 | K/G | OLD STONE
RINSE X3 | 3 | RT | 200 | 5 | K/G | NEW STONE
STONE WASH | 10 | RT | 50 | 2 | GR/LT | NTE
|  |  |  | 1 | GR/LT | TMS PLUS
|  |  |  | 5 | K/G | OLD STONE
RINSE X3 | 3 | RT | 200 | 5 | K/G | NEW STONE
CLEAN WASH | 5 | 40 | 100 | 3 | GR/LT | OP EXTRA
RINSE X3 | 2 | RT | 150
HYPO/BLEACH | 2 | RT | 100 | 1 | K/G | HYPO
RINSE | 2 | RT | 150 | 100 | GRM | COUSTIC SODA
NEUTRALIZATION | 3 | RT | 100 | 100 | GRM | ROYACTIVEX KS
RINSE | 2 | RT | 150 | 100 | GRM | TMS PLUS
EXTRACT & DRYER