## SABLON
dcr
DATE | 2026-06-08 |  |  | WASH.CODE |  | ZR.0852
FINISHER:CODE | [5 empty] | DRYPROCESS.AND WET PROCES
MODEL:CODE | ZW6-F-26-022
SAP CODE | 6001198
FABRIC:MILL | ISKO
FABRIC:CODE | ISK541189 - OLYMPO POP SURF BLUE 1175
ROLL:CODE
QUANTITY | 2
UNITS
TYPE MACHINE
Creator | E
COMMENTS:
MR.ERDEM |  |  |  | WASH:SUPERVISOR |  | HUSAM EL NINJA
| E | of | 1 |  |  |  | Supplier | PH Value
ACTION | TIME | TEMP | Liters | AMT | UNITS | Chemicals
WHISKER | WASH ASPER TARGET
HANDSAND
DESIZE |  |  |  |  | GRM | LUBRICENT %2
DRAIN | 1 | RT |  |  | GRM | ALPHA AMYLASE-LAVA ZYME AEN 01 %2
STONE WASH |  | 40 |  | 2 | GR/LT | NTE
[5 empty] | GRM | DENIM COL CMA T 7330 %1
|  |  |  | 10 | K/G | OLD STONE
RINSE X3 | 3 | RT |  | 10 | K/G | NEW STONE
WASH |  |  |  |  | GRM | SODA ASH
RINSE X3 | 3 | RT
PP.SPRAY
HYPO/PP SPRAY |  |  |  |  | GRM | PERMENGANATE
[5 empty] | GRM | HYPO
[5 empty] | GRM | WATER
NEUTRALIZATION |  |  |  |  | GRM | ROYACTIVEX KS
RINSE X3 | 2 | RT
CLEAN WASH |  |  |  |  | GRM | NEAR CAND OP EXTRA
RINSE | 2 | RT
SOFT |  | RT |  |  | K/G | ANTI OZON SOOFT
EXTRACT & DRYER