## SABLON
dcr
DATE | 2026-06-10 |  |  | WASH.CODE |  | ZR.0854
FINISHER:CODE | BOSSA |  |  |  |  | DRYPROCESS.AND WET PROCES
MODEL:CODE | 8307/241
SAP CODE | 6001212
FABRIC:MILL | PORSCHE NOCHE
FABRIC:CODE
ROLL:CODE
QUANTITY | 2
UNITS
TYPE MACHINE
Creator | E
COMMENTS: | THOSE SAMPLE ARE WORKED AT PRODUCTION BY MR HAKAN
MR.ERDEM |  |  |  | WASH:SUPERVISOR |  | HAKAN
| E | of | 1 |  |  |  | Supplier | PH Value
ACTION | TIME | TEMP | Liters | AMT | UNITS | Chemicals
WASH ASPER TARGET
INSIDE OUT
.
FIX WASH | 5 | 40 | 400 | 100 | GR | ROTA FX FF CONC
|  |  |  | 50 | GR | ACETIC ACID
RINSE | 2 | 20 | 400
RINSE | 2 | 20 | 400
SOFT | 7 | 40 | 400 | 1 | KG | ROSOFT NYI
|  |  |  | 50 | GR | ROSIL 9595
|  |  |  | 50 | GR | ACETIC ACID
EXTRACT
DRY .