## SABLON
dcr
DATE | 2026-06-13 |  |  | WASH.CODE |  | ZR.0855
FINISHER:CODE | [5 empty] | DRYPROCESS.AND WET PROCES
MODEL:CODE | THE STRAIGHT WAISTBAND OPT 1
SAP CODE | 6001201
FABRIC:MILL | BOSSA
FABRIC:CODE | KINTREY MESO BLUE
ROLL:CODE
QUANTITY | 3
UNITS
TYPE MACHINE
Creator | E
COMMENTS:
MR.ERDEM |  |  |  | WASH:SUPERVISOR |  | MAHMUT
| E | of | 1 |  |  |  | Supplier | PH Value
ACTION | TIME | TEMP | Liters | AMT | UNITS | Chemicals
WASH ASPER TARGET ZR0851
DESIZE |  |  |  |  | GRM | LUBRICENT %2
DRAIN | 1 | RT |  |  | GRM | ALPHA AMYLASE-LAVA ZYME AEN 01 %2
STONE WASH |  | 40 |  | 2 | GR/LT | NTE
|  |  |  | 1 | GR/LT | TMS PLUS
|  |  |  | 5 | K/G | OLD STONE
RINSE X3 | 3 | RT |  | 5 | K/G | NEW STONE
CLEAN WASH |  | 40 |  | 3 | GR/LT | OP EXTRA
NEUTRALIZATION | 5 |  |  |  | GRM | ROYACTIVEX KS
RINSE | 2 | RT
NO SOFT
EXTRACT & DRYER