## SABLON
dcr
DATE | 2026-06-24 |  |  | WASH.CODE |  | ZR.0857
FINISHER:CODE | [5 empty] | DRYPROCESS.AND WET PROCES
MODEL:CODE | 8307/047-F
SAP CODE | 6001239
FABRIC:MILL | BOSSA
FABRIC:CODE | MD 8240-B
ROLL:CODE
QUANTITY
UNITS
TYPE MACHINE
Creator | E
COMMENTS:
MR.ERDEM |  |  |  | WASH:SUPERVISOR |  | MAHMUT
| E | of | 1 |  |  |  | Supplier | PH Value
ACTION | TIME | TEMP | Liters | AMT | UNITS | Chemicals
WASH ASPER TARGET
HANDSAND
DESIZE | 5 | 40 | 30 | 2 | GRM | LUBRICENT %2
DRAIN | 1 | RT |  | 2 | GRM | ALPHA AMYLASE-LAVA ZYME AEN 01 %2
STONE WASH | 10 | 40 | 10 | 1 | GRM | ROYA ENZYM SC750
[5 empty] | GRM | DENIM COL CMA T 7330 %1
|  |  |  | 5 | K/G | OLD STONE
RINSE X3 | 3 | RT |  | 5 | K/G | NEW STONE
WASH | 2 |  | 30 | 1 | GRM | SODA ASH
RINSE X3 | 3 | RT | 60
PP.SPRAY
HYPO/PP SPRAY |  |  |  |  | GRM | PERMENGANATE
[5 empty] | GRM | HYPO
[5 empty] | GRM | WATER
NEUTRALIZATION | 3 |  | 100 | 100 | GRM | ROYACTIVEX KS
RINSE X3 | 2 | RT
PEROXIDE BLEACH | 3 | 40 | 80 | 1 | GRM | PEROXIDE
|  |  |  | 1 | GRM | DOWNY
RINSE | 2 | RT
SOFT | 2 | RT | 100 | 2 | K/G | ANTI OZON SOOFT
EXTRACT & DRYER