## SABLON
dcr
DATE | 2026-06-24 |  |  | WASH.CODE |  | ZR.0858
FINISHER:CODE | [5 empty] | DRYPROCESS.AND WET PROCES
MODEL:CODE | 8307/047-D
SAP CODE | 6001237
FABRIC:MILL | ISKO
FABRIC:CODE | ISK54968 RAY BROWN OD BROWN COATED 1275
ROLL:CODE
QUANTITY
UNITS
TYPE MACHINE
Creator | E
COMMENTS:
MR.ERDEM |  |  |  | WASH:SUPERVISOR |  | MAHMUT
| E | of | 1 |  |  |  | Supplier | PH Value
ACTION | TIME | TEMP | Liters | AMT | UNITS | Chemicals
WASH ASPER TARGET
DESIZE | 10 | 40 |  | 2 | GRM | LUBRICENT %2
DRAIN | 1 | RT |  | 2 | GRM | ALPHA AMYLASE-LAVA ZYME AEN 01 %2
|  |  |  | 2 | GRM | ROYA WET 1515
STONE WASH |  | 40 |  | 2 | GRM | LUBRICENT %2
|  |  |  | 2 | GRM | TMS PLUS
|  |  |  | 10 | K/G | OLD STONE
RINSE X3 | 3 | RT
DRY