## SABLON
dcr
DATE | 2026-06-24 |  |  | WASH.CODE |  | ZR.0859-1
FINISHER:CODE | [5 empty] | DRYPROCESS.AND WET PROCES
MODEL:CODE | 8307/047-C
SAP CODE | 6001236
FABRIC:MILL | ISKO
FABRIC:CODE | ISK54968 RAY BROWN OD BROWN COATED 1275
ROLL:CODE
QUANTITY
UNITS
TYPE MACHINE
Creator | E
COMMENTS:
MR.ERDEM |  |  |  | WASH:SUPERVISOR |  | MAHMUT
| E | of | 1 |  |  |  | Supplier | PH Value
ACTION | TIME | TEMP | Liters | AMT | UNITS | Chemicals
WASH ASPER TARGET
DESIZE |  |  |  | 2 | GRM | LUBRICENT %2
DRAIN | 1 | RT |  | 2 | GRM | TMS PLUS
RINSEX1
BLEACH PP | 2 | RT | 60 | 2 | GRM | PERMANGANATE
NEUTRALIZATION | 2 | 25 | 80 | 100 | GRM | ROYACTIVEX KS
RINSE X3 | 2 | RT
SOFT | 2 | RT | 60 | 2 | K/G | ANTI OZON SOOFT
EXTRACT & DRYER |  |  |  | 500 |  | ASUMIN MUG
RUBBER BALL | 10