## SABLON
dcr
DATE | 2026-06-24 |  |  | WASH.CODE |  | ZR.0859
FINISHER:CODE | [5 empty] | DRYPROCESS.AND WET PROCES
MODEL:CODE | 8307/047-C
SAP CODE | 6001236
FABRIC:MILL | ISKO
FABRIC:CODE | ISK54968 RAY BROWN OD BROWN COATED 1275
ROLL:CODE
QUANTITY
UNITS
TYPE MACHINE
Creator | E
COMMENTS:
MR.ERDEM |  |  |  | WASH:SUPERVISOR |  | MAHMUT
| E | of | 1 |  |  |  | Supplier | PH Value
ACTION | TIME | TEMP | Liters | AMT | UNITS | Chemicals
WASH ASPER TARGET
HANDSAND
PP.SPRAY
PP SPRAY |  |  |  | 12 | GRM | PERMENGANATE
|  |  |  | 12 | GRM | ACTIVATOR
[5 empty] | GRM | WATER
DESIZE | 5 | 40 | 60 | 2 | GRM | LUBRICENT %2
DRAIN | 1 | RT |  | 2 | GRM | TMS PLUS
NEUTRALIZATION | 2 | 25 | 80 | 100 | GRM | ROYACTIVEX KS
RINSE X3 | 2 | RT
SOFT |  | RT |  | 2 | K/G | ANTI OZON SOOFT
EXTRACT & DRYER |  |  |  | 200 | GR | ASUMIN MUG
RUBBER BALL | 10